## Setup
Record | Event | Time | Bug_number | Station_number | Bug_type | Pipe_diameter | Band_diameter | Logging_distance | Job_number | Weld_number | Lead_wire_diameter | Trail_wire_diameter | Year | Month | Day | Hour | Minute | Second | Autoincrement | Welder_id | Param_checksum | Iwm | M500
S | 199 | 1734104.312 | 2 | 1 | CW / Work Side | 36.000 | 43.5 | 1.25 | Demo | 1 | 0.04 | 0.04 | 2024 | 12 | 13 | 15 | 38 | 31 | No | CRC-Evans |  | {"Wall_thickness":"","Logging_period":"","Trav_gain":""} | {"Power_supply_type":"","Weld_direction":""}

## ActualData
Event | Time | Tilt | Torch Type | Pass | Distance (in) | Travel Speed (in/min) | Voltage (V) | Current (A) | Wire Speed (in/min) | Oscillation Width (in) | Target (A) | Horizontal Bias (A) | Frequency (cyc/min) | Total Wire Consumed (in) | Heat (kJ/in)
200 | 1734104.315 | 4 | LEAD | HO | 1.259 | 50.0 | 32.84 | 279.9 | 420.7 | 0.05 | 275 | 0 | 200 | 0.000 | 11.0
201 | 1734104.317 | 8 | LEAD | HO | 2.519 | 50.0 | 32.00 | 275.1 | 420.7 | 0.05 | 275 | 0 | 200 | 0.000 | 10.6
202 | 1734104.318 | 12 | LEAD | HO | 3.771 | 50.0 | 32.21 | 279.0 | 420.7 | 0.05 | 275 | 0 | 200 | 0.000 | 10.8
203 | 1734104.320 | 16 | LEAD | HO | 5.022 | 50.0 | 32.62 | 277.8 | 420.8 | 0.05 | 275 | 0 | 200 | 0.000 | 10.9
204 | 1734104.321 | 20 | LEAD | HO | 6.273 | 50.0 | 32.45 | 279.6 | 420.1 | 0.05 | 275 | 0 | 200 | 0.000 | 10.9
205 | 1734104.323 | 24 | LEAD | HO | 7.524 | 50.0 | 32.58 | 277.3 | 420.9 | 0.05 | 275 | 0 | 200 | 0.000 | 10.8
206 | 1734104.324 | 28 | LEAD | HO | 8.781 | 50.0 | 32.08 | 279.6 | 420.1 | 0.05 | 275 | 0 | 200 | 0.000 | 10.8
207 | 1734104.326 | 32 | LEAD | HO | 10.033 | 50.0 | 32.24 | 280.3 | 420.7 | 0.05 | 280 | 0 | 200 | 0.000 | 10.8
208 | 1734104.327 | 36 | LEAD | HO | 11.293 | 50.0 | 32.96 | 280.3 | 420.0 | 0.05 | 280 | 0 | 200 | 0.000 | 11.1
209 | 1734104.329 | 40 | LEAD | HO | 12.547 | 50.0 | 32.43 | 282.2 | 420.6 | 0.05 | 280 | 0 | 200 | 0.000 | 11.0
210 | 1734104.330 | 44 | LEAD | HO | 13.807 | 50.0 | 32.21 | 281.2 | 420.6 | 0.05 | 280 | 0 | 200 | 0.000 | 10.9
211 | 1734104.332 | 48 | LEAD | HO | 15.057 | 50.0 | 32.18 | 280.9 | 420.5 | 0.05 | 280 | 0 | 200 | 0.000 | 10.8
212 | 1734104.333 | 52 | LEAD | HO | 16.312 | 50.0 | 32.97 | 282.0 | 420.5 | 0.05 | 280 | 0 | 200 | 0.000 | 11.2
213 | 1734104.335 | 56 | LEAD | HO | 17.566 | 50.0 | 32.36 | 283.8 | 420.0 | 0.05 | 280 | 0 | 200 | 0.000 | 11.0
214 | 1734104.336 | 60 | LEAD | HO | 18.823 | 50.0 | 32.44 | 282.4 | 420.4 | 0.05 | 280 | 0 | 200 | 0.000 | 11.0
215 | 1734104.338 | 64 | LEAD | HO | 20.080 | 50.0 | 32.74 | 280.3 | 420.9 | 0.05 | 280 | 0 | 200 | 0.000 | 11.0
216 | 1734104.339 | 68 | LEAD | HO | 21.335 | 50.0 | 32.11 | 284.7 | 421.0 | 0.05 | 280 | 0 | 200 | 0.000 | 11.0
217 | 1734104.341 | 72 | LEAD | HO | 22.589 | 50.0 | 32.10 | 283.9 | 420.4 | 0.05 | 280 | 0 | 200 | 0.000 | 10.9
218 | 1734104.342 | 76 | LEAD | HO | 23.843 | 50.0 | 32.76 | 283.1 | 420.8 | 0.05 | 280 | 0 | 200 | 0.000 | 11.1
219 | 1734104.344 | 80 | LEAD | HO | 25.094 | 50.0 | 32.30 | 283.1 | 420.8 | 0.05 | 280 | 0 | 200 | 0.000 | 11.0
220 | 1734104.345 | 84 | LEAD | HO | 26.349 | 50.0 | 32.09 | 283.0 | 420.1 | 0.05 | 280 | 0 | 200 | 0.000 | 10.9
221 | 1734104.347 | 88 | LEAD | HO | 27.600 | 50.0 | 32.32 | 284.3 | 420.3 | 0.05 | 280 | 0 | 200 | 0.000 | 11.0
222 | 1734104.348 | 92 | LEAD | HO | 28.857 | 50.0 | 32.68 | 283.8 | 420.3 | 0.05 | 280 | 0 | 200 | 0.000 | 11.1
223 | 1734104.350 | 96 | LEAD | HO | 30.116 | 50.0 | 32.99 | 282.1 | 420.0 | 0.05 | 280 | 0 | 200 | 0.000 | 11.2
224 | 1734104.351 | 100 | LEAD | HO | 31.370 | 50.0 | 32.71 | 281.1 | 420.4 | 0.05 | 280 | 0 | 200 | 0.000 | 11.0
225 | 1734104.353 | 104 | LEAD | HO | 32.623 | 50.0 | 32.45 | 284.2 | 420.3 | 0.05 | 280 | 0 | 200 | 0.000 | 11.1
226 | 1734104.354 | 108 | LEAD | HO | 33.880 | 50.0 | 32.84 | 280.1 | 420.9 | 0.05 | 280 | 0 | 200 | 0.000 | 11.0
227 | 1734104.356 | 112 | LEAD | HO | 35.138 | 50.0 | 32.55 | 281.0 | 420.3 | 0.05 | 280 | 0 | 200 | 0.000 | 11.0
228 | 1734104.357 | 116 | LEAD | HO | 36.389 | 50.0 | 33.00 | 280.8 | 421.0 | 0.05 | 280 | 0 | 200 | 0.000 | 11.1
229 | 1734104.359 | 120 | LEAD | HO | 37.640 | 50.0 | 32.27 | 280.8 | 420.1 | 0.05 | 280 | 0 | 200 | 0.000 | 10.9
230 | 1734104.360 | 124 | LEAD | HO | 38.892 | 50.0 | 32.68 | 280.1 | 420.4 | 0.05 | 280 | 0 | 200 | 0.000 | 11.0
231 | 1734104.362 | 128 | LEAD | HO | 40.143 | 50.0 | 32.52 | 276.4 | 420.3 | 0.05 | 275 | 0 | 200 | 0.000 | 10.8
232 | 1734104.363 | 132 | LEAD | HO | 41.397 | 50.0 | 32.33 | 278.0 | 420.9 | 0.05 | 275 | 0 | 200 | 0.000 | 10.8
233 | 1734104.365 | 136 | LEAD | HO | 42.655 | 50.0 | 32.18 | 279.4 | 420.7 | 0.05 | 275 | 0 | 200 | 0.000 | 10.8
234 | 1734104.366 | 140 | LEAD | HO | 43.907 | 50.0 | 32.47 | 277.6 | 420.2 | 0.05 | 275 | 0 | 200 | 0.000 | 10.8
235 | 1734104.368 | 144 | LEAD | HO | 45.162 | 50.0 | 32.24 | 277.2 | 420.9 | 0.05 | 275 | 0 | 200 | 0.000 | 10.7
236 | 1734104.369 | 148 | LEAD | HO | 46.414 | 50.0 | 32.13 | 276.7 | 420.9 | 0.05 | 275 | 0 | 200 | 0.000 | 10.7
237 | 1734104.371 | 152 | LEAD | HO | 47.672 | 50.0 | 32.74 | 275.9 | 420.3 | 0.05 | 275 | 0 | 200 | 0.000 | 10.8
238 | 1734104.372 | 156 | LEAD | HO | 48.927 | 50.0 | 32.91 | 270.4 | 420.8 | 0.05 | 270 | 0 | 200 | 0.000 | 10.7
239 | 1734104.374 | 160 | LEAD | HO | 50.181 | 50.0 | 32.80 | 275.0 | 420.8 | 0.05 | 270 | 0 | 200 | 0.000 | 10.8
200 | 1734104.315 | 4 | TRAIL | TT | 1.259 | 50.0 | 24.04 | 336.9 | 440.6 | 0.13 | 23.5 | 0 | 200 | 0.000 | 9.7
201 | 1734104.317 | 8 | TRAIL | TT | 2.519 | 50.0 | 24.29 | 335.0 | 440.5 | 0.13 | 23.5 | 0 | 200 | 0.000 | 9.8
202 | 1734104.318 | 12 | TRAIL | TT | 3.771 | 50.0 | 23.79 | 337.7 | 440.5 | 0.13 | 23.5 | 0 | 200 | 0.000 | 9.6
203 | 1734104.320 | 16 | TRAIL | TT | 5.022 | 50.0 | 24.15 | 337.8 | 440.7 | 0.13 | 23.5 | 0 | 200 | 0.000 | 9.8
204 | 1734104.321 | 20 | TRAIL | TT | 6.273 | 50.0 | 23.89 | 334.6 | 440.8 | 0.13 | 23.5 | 0 | 200 | 0.000 | 9.6
205 | 1734104.323 | 24 | TRAIL | TT | 7.524 | 50.0 | 23.72 | 335.9 | 440.0 | 0.13 | 23.5 | 0 | 200 | 0.000 | 9.6
206 | 1734104.324 | 28 | TRAIL | TT | 8.781 | 50.0 | 23.53 | 334.9 | 440.5 | 0.13 | 23.5 | 0 | 200 | 0.000 | 9.5
207 | 1734104.326 | 32 | TRAIL | TT | 10.033 | 50.0 | 23.71 | 333.6 | 440.1 | 0.11 | 23 | 0 | 200 | 0.000 | 9.5
208 | 1734104.327 | 36 | TRAIL | TT | 11.293 | 50.0 | 23.68 | 335.7 | 440.5 | 0.11 | 23 | 0 | 200 | 0.000 | 9.5
209 | 1734104.329 | 40 | TRAIL | TT | 12.547 | 50.0 | 23.30 | 335.2 | 440.4 | 0.11 | 23 | 0 | 200 | 0.000 | 9.4
210 | 1734104.330 | 44 | TRAIL | TM | 13.807 | 50.0 | 23.93 | 336.3 | 441.0 | 0.11 | 23 | 0 | 200 | 0.000 | 9.7
211 | 1734104.332 | 48 | TRAIL | TM | 15.057 | 50.0 | 23.01 | 334.7 | 440.5 | 0.11 | 23 | 0 | 200 | 0.000 | 9.2
212 | 1734104.333 | 52 | TRAIL | TM | 16.312 | 50.0 | 23.21 | 333.2 | 440.4 | 0.11 | 23 | 0 | 200 | 0.000 | 9.3
213 | 1734104.335 | 56 | TRAIL | TM | 17.566 | 50.0 | 23.44 | 334.9 | 440.2 | 0.11 | 23 | 0 | 200 | 0.000 | 9.4
214 | 1734104.336 | 60 | TRAIL | TM | 18.823 | 50.0 | 23.06 | 336.1 | 440.2 | 0.11 | 23 | 0 | 200 | 0.000 | 9.3
215 | 1734104.338 | 64 | TRAIL | TM | 20.080 | 50.0 | 23.74 | 335.3 | 440.0 | 0.11 | 23 | 0 | 200 | 0.000 | 9.6
216 | 1734104.339 | 68 | TRAIL | TM | 21.335 | 50.0 | 23.59 | 337.7 | 440.3 | 0.11 | 23 | 0 | 200 | 0.000 | 9.6
217 | 1734104.341 | 72 | TRAIL | TM | 22.589 | 50.0 | 23.80 | 336.1 | 440.0 | 0.11 | 23 | 0 | 200 | 0.000 | 9.6
218 | 1734104.342 | 76 | TRAIL | TM | 23.843 | 50.0 | 23.42 | 333.3 | 440.0 | 0.11 | 23 | 0 | 200 | 0.000 | 9.4
219 | 1734104.344 | 80 | TRAIL | TM | 25.094 | 50.0 | 23.80 | 338.0 | 440.5 | 0.11 | 23 | 0 | 200 | 0.000 | 9.7
220 | 1734104.345 | 84 | TRAIL | TO | 26.349 | 50.0 | 23.23 | 335.8 | 440.8 | 0.11 | 23 | 0 | 200 | 0.000 | 9.4
221 | 1734104.347 | 88 | TRAIL | TO | 27.600 | 50.0 | 23.21 | 337.6 | 440.1 | 0.11 | 23 | 0 | 200 | 0.000 | 9.4
222 | 1734104.348 | 92 | TRAIL | TO | 28.857 | 50.0 | 23.21 | 333.7 | 440.1 | 0.11 | 23 | 0 | 200 | 0.000 | 9.3
223 | 1734104.350 | 96 | TRAIL | TO | 30.116 | 50.0 | 23.62 | 336.5 | 440.4 | 0.11 | 23 | 0 | 200 | 0.000 | 9.5
224 | 1734104.351 | 100 | TRAIL | TO | 31.370 | 50.0 | 23.44 | 337.7 | 440.9 | 0.11 | 23 | 0 | 200 | 0.000 | 9.5
225 | 1734104.353 | 104 | TRAIL | TO | 32.623 | 50.0 | 23.72 | 333.3 | 440.1 | 0.11 | 23 | 0 | 200 | 0.000 | 9.5
226 | 1734104.354 | 108 | TRAIL | TO | 33.880 | 50.0 | 23.06 | 334.3 | 440.6 | 0.11 | 23 | 0 | 200 | 0.000 | 9.3
227 | 1734104.356 | 112 | TRAIL | TO | 35.138 | 50.0 | 23.57 | 336.7 | 440.0 | 0.11 | 23 | 0 | 200 | 0.000 | 9.5
228 | 1734104.357 | 116 | TRAIL | TO | 36.389 | 50.0 | 23.01 | 334.3 | 440.7 | 0.11 | 23 | 0 | 200 | 0.000 | 9.2
229 | 1734104.359 | 120 | TRAIL | TO | 37.640 | 50.0 | 23.05 | 336.7 | 440.7 | 0.11 | 23 | 0 | 200 | 0.000 | 9.3
230 | 1734104.360 | 124 | TRAIL | TB | 38.892 | 50.0 | 24.00 | 333.8 | 440.8 | 0.11 | 23 | 0 | 200 | 0.000 | 9.6
231 | 1734104.362 | 128 | TRAIL | TB | 40.143 | 50.0 | 22.57 | 337.8 | 440.1 | 0.11 | 22.5 | 0 | 200 | 0.000 | 9.2
232 | 1734104.363 | 132 | TRAIL | TB | 41.397 | 50.0 | 22.86 | 337.9 | 440.9 | 0.11 | 22.5 | 0 | 200 | 0.000 | 9.3
233 | 1734104.365 | 136 | TRAIL | TB | 42.655 | 50.0 | 23.13 | 334.0 | 440.3 | 0.11 | 22.5 | 0 | 200 | 0.000 | 9.3
234 | 1734104.366 | 140 | TRAIL | TB | 43.907 | 50.0 | 22.86 | 337.1 | 440.6 | 0.11 | 22.5 | 0 | 200 | 0.000 | 9.2
235 | 1734104.368 | 144 | TRAIL | TB | 45.162 | 50.0 | 23.37 | 335.8 | 440.2 | 0.11 | 22.5 | 0 | 200 | 0.000 | 9.4
236 | 1734104.369 | 148 | TRAIL | TB | 46.414 | 50.0 | 22.66 | 336.0 | 440.1 | 0.11 | 22.5 | 0 | 200 | 0.000 | 9.1
237 | 1734104.371 | 152 | TRAIL | TB | 47.672 | 50.0 | 23.36 | 335.0 | 440.1 | 0.11 | 22.5 | 0 | 200 | 0.000 | 9.4
238 | 1734104.372 | 156 | TRAIL | TB | 48.927 | 50.0 | 23.19 | 337.0 | 440.8 | 0.12 | 23 | 0 | 190 | 0.000 | 9.4
239 | 1734104.374 | 160 | TRAIL | TB | 50.181 | 50.0 | 23.51 | 334.4 | 440.6 | 0.12 | 23 | 0 | 190 | 0.000 | 9.4