## WeldSummary
Sl.no | Weld ID | Job Number | Status | Start Date | End Date | Weld Duration | Weld Data
1 | 125 | C-3546 |  | 25-Feb-2025, 4:37 PM | 25-Feb-2025, 4:50 PM | 5m 26s
2 | 124 | C-3546 |  | 25-Feb-2025, 4:27 PM | 25-Feb-2025, 4:40 PM | 5m 28s
3 | 123 | C-3546 |  | 25-Feb-2025, 4:17 PM | 25-Feb-2025, 4:30 PM | 5m 28s

## Pass_View
Sl.no | Status | Station | Actions | Welder ID | Bug Type | Torch | Pass Name | Weld Start Time | Weld Time | Auto Increment | Current (A) Avg | Voltage (V) Avg | Travel Speed (in/min) Avg | Heat (kJ/in) Avg | Wire Speed (in/min) Avg
1 | false | Station 2 |  | tech | CCW | Lead | Pulse | 25-Feb-2025, 4:37 PM | 2m 39s | No | 220 | 23.50 | 18.0 | 17.50 | 292
2 | false | Station 3 |  | tech | CW | Lead | Pulse | 25-Feb-2025, 4:47 PM | 2m 47s | No | 219 | 23.50 | 17.1 | 18.40 | 292

## Pass_DataAnalysis
Pass ANALYSIS - ROW 1
Production Headers: |  | Sl.no | Weld ID | Job Number | Status | Start Date | End Date | Weld Duration | Weld Data
Production Data: |  | 1 | 125 | C-3546 |  | 25-Feb-2025, 4:37 PM | 25-Feb-2025, 4:50 PM | 5m 26s
Row Context: | 1 | false | Station 2 |  | tech | CCW | Lead | Pulse | 25-Feb-2025, 4:37 PM | 2m 39s | No | 220 | 23.50 | 18.0 | 17.50 | 292
Sl.no | Status | Event | Time | Tilt | Pass | Pipe | Zone | Distance (in) | Travel Speed (in/min) Min: 13.0 Avg: 18.0 Max: 19.5 | Voltage (V) Min: 23.0 Avg: 23.5 Max: 24.0 | Current (A) Min: 217.00 Avg: 219.53 Max: 222.00 | Wire Speed (in/min) Min: 250 Avg: 292 Max: 301 | Oscillation Width (in) Min: 0.09 Avg: 0.09 Max: 0.10 | Target (A) Min: 0 Avg: 0 Max: 0 | Horizontal Bias (A) Min: 0.00 Avg: 0.00 Max: 0.00 | Frequency (cyc/min) Min: 150 Avg: 179 Max: 190 | Total Wire Consumed (in) Min: 0.00 Avg: 0.00 Max: 0.00 | True Energy (kJ/in) Min: 15.4 Avg: 17.0 Max: 23.0 | Heat (kJ/in) Min: 15.40 Avg: 17.51 Max: 24.50 | Head Angle (in) Min: - Avg: - Max: - | Arc Impedance (ohms) Min: 106 Avg: 106 Max: 106 | 1
1 | true | 363466100 | 25-Feb-2025, 4:37:44 PM | 2 | Pulse | 30_FullPulse_688 | F1 Top | 0.51 | 18.0 | 23.5 | 222.00 | 300 | 0.09 | 0 | 0 | 180 | 0 | 16.6 | 17.40 | 5 | 106
2 | false | 363466101 | 25-Feb-2025, 4:37:46 PM | 4 | Pulse | 30_FullPulse_688 | F1 Top | 1.01 | 18.0 | 23.1 | 219.00 | 301 | 0.09 | 0 | 0 | 180 | 0 | 16.6 | 16.90 | 5 | 106
3 | false | 363466102 | 25-Feb-2025, 4:37:48 PM | 6 | Pulse | 30_FullPulse_688 | F1 Top | 1.52 | 18.0 | 23.1 | 219.00 | 301 | 0.09 | 0 | 0 | 180 | 0 | 16.6 | 16.90 | 5 | 106
4 | true | 363466103 | 25-Feb-2025, 4:37:49 PM | 8 | Pulse | 30_FullPulse_688 | F1 Top | 2.02 | 18.0 | 23.7 | 218.00 | 300 | 0.09 | 0 | 0 | 180 | 0 | 16.6 | 17.20 | 5 | 106
5 | false | 363466104 | 25-Feb-2025, 4:37:51 PM | 10 | Pulse | 30_FullPulse_688 | F1 Top | 2.53 | 18.0 | 23.1 | 218.00 | 301 | 0.09 | 0 | 0 | 180 | 0 | 16.6 | 16.80 | 5 | 106
6 | true | 363466105 | 25-Feb-2025, 4:37:53 PM | 12 | Pulse | 30_FullPulse_688 | F1 Top | 3.03 | 18.0 | 23.4 | 221.00 | 300 | 0.09 | 0 | 0 | 180 | 0 | 16.6 | 17.20 | 5 | 106
7 | false | 363466106 | 25-Feb-2025, 4:37:54 PM | 14 | Pulse | 30_FullPulse_688 | F1 Top | 3.53 | 18.0 | 23.6 | 221.00 | 301 | 0.09 | 0 | 0 | 180 | 0 | 16.6 | 17.40 | 5 | 106
8 | false | 363466107 | 25-Feb-2025, 4:37:56 PM | 15 | Pulse | 30_FullPulse_688 | F1 Top | 4.04 | 18.0 | 23.8 | 218.00 | 301 | 0.09 | 0 | 0 | 180 | 0 | 16.6 | 17.30 | 5 | 106
9 | true | 363466108 | 25-Feb-2025, 4:37:58 PM | 17 | Pulse | 30_FullPulse_688 | F1 Top | 4.54 | 18.0 | 23.2 | 221.00 | 300 | 0.09 | 0 | 0 | 180 | 0 | 16.6 | 17.10 | 5 | 106
10 | true | 363466109 | 25-Feb-2025, 4:37:59 PM | 19 | Pulse | 30_FullPulse_688 | F1 Top | 5.04 | 18.0 | 23.7 | 219.00 | 300 | 0.09 | 0 | 0 | 180 | 0 | 16.6 | 17.30 | 5 | 106
11 | false | 363466110 | 25-Feb-2025, 4:38:01 PM | 21 | Pulse | 30_FullPulse_688 | F1 Top | 5.55 | 18.0 | 23.3 | 220.00 | 301 | 0.09 | 0 | 0 | 180 | 0 | 16.6 | 17.10 | 5 | 106
12 | false | 363466111 | 25-Feb-2025, 4:38:03 PM | 23 | Pulse | 30_FullPulse_688 | F1 Top | 6.05 | 18.0 | 23.7 | 221.00 | 301 | 0.09 | 0 | 0 | 180 | 0 | 16.6 | 17.50 | 5 | 106
13 | true | 363466112 | 25-Feb-2025, 4:38:04 PM | 25 | Pulse | 30_FullPulse_688 | F1 Top | 6.56 | 18.0 | 23.9 | 220.00 | 300 | 0.09 | 0 | 0 | 180 | 0 | 16.6 | 17.50 | 5 | 106
14 | true | 363466113 | 25-Feb-2025, 4:38:06 PM | 27 | Pulse | 30_FullPulse_688 | F1 Top | 7.07 | 18.6 | 23.8 | 219.00 | 300 | 0.09 | 0 | 0 | 180 | 0 | 16.1 | 16.80 | 5 | 106
15 | true | 363466114 | 25-Feb-2025, 4:38:07 PM | 29 | Pulse | 30_FullPulse_688 | F1 Top | 7.57 | 19.2 | 23.8 | 221.00 | 300 | 0.09 | 0 | 0 | 180 | 0 | 15.6 | 16.40 | 5 | 106
16 | true | 363466115 | 25-Feb-2025, 4:38:09 PM | 31 | Pulse | 30_FullPulse_688 | F1 Side | 8.08 | 19.5 | 23.1 | 220.00 | 300 | 0.09 | 0 | 0 | 190 | 0 | 15.4 | 15.60 | 3 | 106
17 | false | 363466116 | 25-Feb-2025, 4:38:11 PM | 33 | Pulse | 30_FullPulse_688 | F1 Side | 8.59 | 19.5 | 23.2 | 219.00 | 301 | 0.09 | 0 | 0 | 190 | 0 | 15.4 | 15.60 | 3 | 106
18 | false | 363466117 | 25-Feb-2025, 4:38:12 PM | 35 | Pulse | 30_FullPulse_688 | F1 Side | 9.09 | 19.5 | 23.4 | 218.00 | 301 | 0.09 | 0 | 0 | 190 | 0 | 15.4 | 15.70 | 3 | 106
19 | true | 363466118 | 25-Feb-2025, 4:38:14 PM | 37 | Pulse | 30_FullPulse_688 | F1 Side | 9.59 | 19.5 | 23.6 | 220.00 | 300 | 0.09 | 0 | 0 | 190 | 0 | 15.4 | 16.00 | 3 | 106
20 | true | 363466119 | 25-Feb-2025, 4:38:15 PM | 39 | Pulse | 30_FullPulse_688 | F1 Side | 10.10 | 19.5 | 24.0 | 221.00 | 300 | 0.09 | 0 | 0 | 190 | 0 | 15.4 | 16.30 | 3 | 106
21 | true | 363466120 | 25-Feb-2025, 4:38:17 PM | 41 | Pulse | 30_FullPulse_688 | F1 Side | 10.61 | 19.5 | 23.0 | 217.00 | 300 | 0.09 | 0 | 0 | 190 | 0 | 15.4 | 15.40 | 3 | 106
22 | true | 363466121 | 25-Feb-2025, 4:38:18 PM | 42 | Pulse | 30_FullPulse_688 | F1 Side | 11.11 | 19.5 | 24.0 | 222.00 | 300 | 0.09 | 0 | 0 | 190 | 0 | 15.4 | 16.40 | 3 | 106
23 | true | 363466122 | 25-Feb-2025, 4:38:20 PM | 44 | Pulse | 30_FullPulse_688 | F1 Side | 11.61 | 19.5 | 23.2 | 221.00 | 300 | 0.09 | 0 | 0 | 190 | 0 | 15.4 | 15.80 | 3 | 106
24 | true | 363466123 | 25-Feb-2025, 4:38:21 PM | 46 | Pulse | 30_FullPulse_688 | F1 Side | 12.12 | 19.5 | 23.8 | 220.00 | 300 | 0.09 | 0 | 0 | 190 | 0 | 15.4 | 16.10 | 3 | 106
25 | false | 363466124 | 25-Feb-2025, 4:38:23 PM | 48 | Pulse | 30_FullPulse_688 | F1 Side | 12.63 | 19.5 | 23.5 | 219.00 | 301 | 0.09 | 0 | 0 | 190 | 0 | 15.4 | 15.80 | 3 | 106
26 | true | 363466125 | 25-Feb-2025, 4:38:24 PM | 50 | Pulse | 30_FullPulse_688 | F1 Side | 13.14 | 19.5 | 23.5 | 220.00 | 300 | 0.09 | 0 | 0 | 190 | 0 | 15.4 | 15.90 | 3 | 106
27 | false | 363466126 | 25-Feb-2025, 4:38:26 PM | 52 | Pulse | 30_FullPulse_688 | F1 Side | 13.64 | 19.5 | 23.7 | 220.00 | 301 | 0.09 | 0 | 0 | 190 | 0 | 15.4 | 16.00 | 3 | 106
28 | false | 363466127 | 25-Feb-2025, 4:38:27 PM | 54 | Pulse | 30_FullPulse_688 | F1 Side | 14.14 | 19.5 | 23.5 | 218.00 | 301 | 0.09 | 0 | 0 | 190 | 0 | 15.4 | 15.80 | 3 | 106
29 | false | 363466128 | 25-Feb-2025, 4:38:29 PM | 56 | Pulse | 30_FullPulse_688 | F1 Side | 14.65 | 19.5 | 23.5 | 220.00 | 301 | 0.09 | 0 | 0 | 190 | 0 | 15.4 | 15.90 | 3 | 106
30 | true | 363466129 | 25-Feb-2025, 4:38:31 PM | 58 | Pulse | 30_FullPulse_688 | F1 Side | 15.16 | 19.5 | 23.5 | 220.00 | 300 | 0.09 | 0 | 0 | 190 | 0 | 15.4 | 15.90 | 3 | 106
31 | false | 363466130 | 25-Feb-2025, 4:38:32 PM | 60 | Pulse | 30_FullPulse_688 | F1 Side | 15.66 | 19.5 | 23.6 | 222.00 | 301 | 0.09 | 0 | 0 | 190 | 0 | 15.4 | 16.10 | 3 | 106
32 | true | 363466131 | 25-Feb-2025, 4:38:34 PM | 62 | Pulse | 30_FullPulse_688 | F1 Side | 16.17 | 19.5 | 23.7 | 220.00 | 300 | 0.09 | 0 | 0 | 190 | 0 | 15.4 | 16.00 | 3 | 106
33 | true | 363466132 | 25-Feb-2025, 4:38:35 PM | 64 | Pulse | 30_FullPulse_688 | F1 Side | 16.68 | 19.5 | 23.9 | 217.00 | 300 | 0.09 | 0 | 0 | 190 | 0 | 15.4 | 16.00 | 3 | 106
34 | true | 363466133 | 25-Feb-2025, 4:38:37 PM | 66 | Pulse | 30_FullPulse_688 | F1 Side | 17.18 | 19.5 | 23.8 | 222.00 | 300 | 0.09 | 0 | 0 | 190 | 0 | 15.4 | 16.30 | 3 | 106
35 | true | 363466134 | 25-Feb-2025, 4:38:38 PM | 68 | Pulse | 30_FullPulse_688 | F1 Side | 17.68 | 19.5 | 23.9 | 221.00 | 300 | 0.09 | 0 | 0 | 190 | 0 | 15.4 | 16.30 | 3 | 106
36 | true | 363466135 | 25-Feb-2025, 4:38:40 PM | 69 | Pulse | 30_FullPulse_688 | F1 Side | 18.19 | 19.5 | 23.6 | 217.00 | 300 | 0.09 | 0 | 0 | 190 | 0 | 15.4 | 15.80 | 3 | 106
37 | false | 363466136 | 25-Feb-2025, 4:38:41 PM | 71 | Pulse | 30_FullPulse_688 | F1 Side | 18.70 | 19.5 | 23.0 | 219.00 | 301 | 0.09 | 0 | 0 | 190 | 0 | 15.4 | 15.50 | 3 | 106
38 | true | 363466137 | 25-Feb-2025, 4:38:43 PM | 73 | Pulse | 30_FullPulse_688 | F1 Side | 19.20 | 19.5 | 24.0 | 220.00 | 300 | 0.09 | 0 | 0 | 190 | 0 | 15.4 | 16.20 | 3 | 106
39 | false | 363466138 | 25-Feb-2025, 4:38:44 PM | 75 | Pulse | 30_FullPulse_688 | F1 Side | 19.70 | 19.5 | 23.2 | 220.00 | 301 | 0.09 | 0 | 0 | 190 | 0 | 15.4 | 15.70 | 3 | 106
40 | true | 363466139 | 25-Feb-2025, 4:38:46 PM | 77 | Pulse | 30_FullPulse_688 | F1 Side | 20.21 | 19.5 | 23.1 | 220.00 | 300 | 0.09 | 0 | 0 | 190 | 0 | 15.4 | 15.60 | 3 | 106
41 | false | 363466140 | 25-Feb-2025, 4:38:47 PM | 79 | Pulse | 30_FullPulse_688 | F1 Side | 20.72 | 19.5 | 23.1 | 220.00 | 301 | 0.09 | 0 | 0 | 190 | 0 | 15.4 | 15.60 | 3 | 106
42 | true | 363466141 | 25-Feb-2025, 4:38:49 PM | 81 | Pulse | 30_FullPulse_688 | F1 Side | 21.22 | 19.5 | 23.8 | 221.00 | 300 | 0.09 | 0 | 0 | 190 | 0 | 15.4 | 16.20 | 3 | 106
43 | true | 363466142 | 25-Feb-2025, 4:38:51 PM | 83 | Pulse | 30_FullPulse_688 | F1 Side | 21.72 | 19.5 | 23.9 | 219.00 | 300 | 0.09 | 0 | 0 | 190 | 0 | 15.4 | 16.10 | 3 | 106
44 | true | 363466143 | 25-Feb-2025, 4:38:52 PM | 85 | Pulse | 30_FullPulse_688 | F1 Side | 22.23 | 19.5 | 23.5 | 220.00 | 300 | 0.09 | 0 | 0 | 190 | 0 | 15.4 | 15.90 | 3 | 106
45 | true | 363466144 | 25-Feb-2025, 4:38:54 PM | 87 | Pulse | 30_FullPulse_688 | F1 Side | 22.73 | 19.5 | 23.6 | 219.00 | 300 | 0.09 | 0 | 0 | 190 | 0 | 15.4 | 15.90 | 3 | 106
46 | false | 363466145 | 25-Feb-2025, 4:38:55 PM | 89 | Pulse | 30_FullPulse_688 | F1 Side | 23.23 | 19.5 | 23.6 | 219.00 | 301 | 0.09 | 0 | 0 | 190 | 0 | 15.4 | 15.90 | 3 | 106
47 | true | 363466146 | 25-Feb-2025, 4:38:57 PM | 91 | Pulse | 30_FullPulse_688 | F1 Side | 23.74 | 19.5 | 23.2 | 217.00 | 300 | 0.09 | 0 | 0 | 190 | 0 | 15.4 | 15.50 | 3 | 106
48 | true | 363466147 | 25-Feb-2025, 4:38:58 PM | 93 | Pulse | 30_FullPulse_688 | F1 Side | 24.24 | 19.5 | 23.1 | 221.00 | 300 | 0.09 | 0 | 0 | 190 | 0 | 15.4 | 15.70 | 3 | 106
49 | true | 363466148 | 25-Feb-2025, 4:39:00 PM | 95 | Pulse | 30_FullPulse_688 | F1 Side | 24.75 | 19.5 | 23.6 | 220.00 | 300 | 0.09 | 0 | 0 | 190 | 0 | 15.4 | 16.00 | 3 | 106
50 | true | 363466149 | 25-Feb-2025, 4:39:01 PM | 96 | Pulse | 30_FullPulse_688 | F1 Side | 25.26 | 19.5 | 23.5 | 217.00 | 300 | 0.09 | 0 | 0 | 190 | 0 | 15.4 | 15.70 | 3 | 106
51 | true | 363466150 | 25-Feb-2025, 4:39:03 PM | 98 | Pulse | 30_FullPulse_688 | F1 Side | 25.76 | 19.5 | 23.8 | 220.00 | 300 | 0.09 | 0 | 0 | 190 | 0 | 15.4 | 16.10 | 3 | 106
52 | true | 363466151 | 25-Feb-2025, 4:39:04 PM | 100 | Pulse | 30_FullPulse_688 | F1 Side | 26.27 | 19.5 | 23.3 | 220.00 | 300 | 0.09 | 0 | 0 | 190 | 0 | 15.4 | 15.80 | 3 | 106
53 | true | 363466152 | 25-Feb-2025, 4:39:06 PM | 102 | Pulse | 30_FullPulse_688 | F1 Side | 26.77 | 19.5 | 23.1 | 218.00 | 300 | 0.09 | 0 | 0 | 190 | 0 | 15.4 | 15.50 | 3 | 106
54 | true | 363466153 | 25-Feb-2025, 4:39:07 PM | 104 | Pulse | 30_FullPulse_688 | F1 Side | 27.28 | 19.5 | 23.2 | 217.00 | 300 | 0.09 | 0 | 0 | 190 | 0 | 15.4 | 15.50 | 3 | 106
55 | true | 363466154 | 25-Feb-2025, 4:39:09 PM | 106 | Pulse | 30_FullPulse_688 | F1 Side | 27.78 | 19.5 | 23.3 | 218.00 | 300 | 0.09 | 0 | 0 | 190 | 0 | 15.4 | 15.60 | 3 | 106
56 | true | 363466155 | 25-Feb-2025, 4:39:11 PM | 108 | Pulse | 30_FullPulse_688 | F1 Side | 28.29 | 19.5 | 23.4 | 219.00 | 300 | 0.09 | 0 | 0 | 190 | 0 | 15.4 | 15.80 | 3 | 106
57 | true | 363466156 | 25-Feb-2025, 4:39:12 PM | 110 | Pulse | 30_FullPulse_688 | F1 Side | 28.79 | 19.5 | 23.0 | 221.00 | 300 | 0.09 | 0 | 0 | 190 | 0 | 15.4 | 15.60 | 3 | 106
58 | true | 363466157 | 25-Feb-2025, 4:39:14 PM | 112 | Pulse | 30_FullPulse_688 | F1 Side | 29.29 | 19.5 | 23.3 | 221.00 | 300 | 0.09 | 0 | 0 | 190 | 0 | 15.4 | 15.80 | 3 | 106
59 | false | 363466158 | 25-Feb-2025, 4:39:15 PM | 114 | Pulse | 30_FullPulse_688 | F1 Side | 29.80 | 19.5 | 23.3 | 222.00 | 301 | 0.09 | 0 | 0 | 190 | 0 | 15.4 | 15.90 | 3 | 106
60 | true | 363466159 | 25-Feb-2025, 4:39:17 PM | 116 | Pulse | 30_FullPulse_688 | F1 Side | 30.31 | 19.5 | 23.4 | 218.00 | 300 | 0.09 | 0 | 0 | 190 | 0 | 15.4 | 15.70 | 3 | 106
61 | true | 363466160 | 25-Feb-2025, 4:39:18 PM | 118 | Pulse | 30_FullPulse_688 | F1 Side | 30.81 | 19.5 | 24.0 | 220.00 | 300 | 0.09 | 0 | 0 | 190 | 0 | 15.4 | 16.20 | 3 | 106
62 | true | 363466161 | 25-Feb-2025, 4:39:20 PM | 120 | Pulse | 30_FullPulse_688 | F1 Side | 31.32 | 19.5 | 23.2 | 220.00 | 300 | 0.09 | 0 | 0 | 190 | 0 | 15.4 | 15.70 | 3 | 106
63 | false | 363466162 | 25-Feb-2025, 4:39:21 PM | 122 | Pulse | 30_FullPulse_688 | F1 Side | 31.82 | 19.5 | 23.6 | 220.00 | 301 | 0.09 | 0 | 0 | 190 | 0 | 15.4 | 16.00 | 3 | 106
64 | false | 363466163 | 25-Feb-2025, 4:39:23 PM | 123 | Pulse | 30_FullPulse_688 | F1 Side | 32.33 | 19.5 | 23.8 | 220.00 | 301 | 0.09 | 0 | 0 | 190 | 0 | 15.4 | 16.10 | 3 | 106
65 | false | 363466164 | 25-Feb-2025, 4:39:24 PM | 125 | Pulse | 30_FullPulse_688 | F1 Side | 32.83 | 19.3 | 23.7 | 220.00 | 301 | 0.09 | 0 | 0 | 190 | 0 | 15.5 | 16.20 | 3 | 106
66 | false | 363466165 | 25-Feb-2025, 4:39:26 PM | 127 | Pulse | 30_FullPulse_688 | F1 Side | 33.34 | 18.3 | 23.3 | 219.00 | 301 | 0.09 | 0 | 0 | 190 | 0 | 16.3 | 16.70 | 3 | 106
67 | false | 363466166 | 25-Feb-2025, 4:39:28 PM | 129 | Pulse | 30_FullPulse_688 | F1 Side | 33.85 | 17.4 | 23.2 | 219.00 | 301 | 0.09 | 0 | 0 | 190 | 0 | 17.3 | 17.50 | 3 | 106
68 | true | 363466167 | 25-Feb-2025, 4:39:30 PM | 131 | Pulse | 30_FullPulse_688 | F1 Overhead | 34.35 | 17.0 | 23.3 | 221.00 | 286 | 0.09 | 0 | 0 | 170 | 0 | 17.6 | 18.20 | 5 | 106
69 | true | 363466168 | 25-Feb-2025, 4:39:31 PM | 133 | Pulse | 30_FullPulse_688 | F1 Overhead | 34.85 | 17.0 | 23.7 | 220.00 | 285 | 0.09 | 0 | 0 | 170 | 0 | 17.6 | 18.40 | 5 | 106
70 | true | 363466169 | 25-Feb-2025, 4:39:33 PM | 135 | Pulse | 30_FullPulse_688 | F1 Overhead | 35.36 | 17.0 | 23.2 | 220.00 | 285 | 0.09 | 0 | 0 | 170 | 0 | 17.6 | 18.00 | 5 | 106
71 | true | 363466170 | 25-Feb-2025, 4:39:35 PM | 137 | Pulse | 30_FullPulse_688 | F1 Overhead | 35.87 | 17.0 | 23.2 | 218.00 | 286 | 0.09 | 0 | 0 | 170 | 0 | 17.6 | 17.90 | 5 | 106
72 | true | 363466171 | 25-Feb-2025, 4:39:37 PM | 139 | Pulse | 30_FullPulse_688 | F1 Overhead | 36.37 | 17.0 | 23.2 | 220.00 | 286 | 0.09 | 0 | 0 | 170 | 0 | 17.6 | 18.00 | 5 | 106
73 | true | 363466172 | 25-Feb-2025, 4:39:38 PM | 141 | Pulse | 30_FullPulse_688 | F1 Overhead | 36.87 | 17.0 | 23.5 | 219.00 | 286 | 0.09 | 0 | 0 | 170 | 0 | 17.6 | 18.20 | 5 | 106
74 | true | 363466173 | 25-Feb-2025, 4:39:40 PM | 143 | Pulse | 30_FullPulse_688 | F1 Overhead | 37.38 | 17.0 | 23.9 | 221.00 | 286 | 0.09 | 0 | 0 | 170 | 0 | 17.6 | 18.60 | 5 | 106
75 | true | 363466174 | 25-Feb-2025, 4:39:42 PM | 145 | Pulse | 30_FullPulse_688 | F1 Overhead | 37.88 | 17.0 | 23.1 | 222.00 | 286 | 0.09 | 0 | 0 | 170 | 0 | 17.6 | 18.10 | 5 | 106
76 | true | 363466175 | 25-Feb-2025, 4:39:44 PM | 147 | Pulse | 30_FullPulse_688 | F1 Overhead | 38.39 | 16.3 | 23.7 | 220.00 | 285 | 0.09 | 0 | 0 | 170 | 0 | 18.3 | 19.20 | 5 | 106
77 | true | 363466176 | 25-Feb-2025, 4:39:46 PM | 149 | Pulse | 30_FullPulse_688 | F1 Overhead | 38.89 | 15.6 | 23.6 | 220.00 | 286 | 0.09 | 0 | 0 | 170 | 0 | 19.2 | 20.00 | 5 | 106
78 | true | 363466177 | 25-Feb-2025, 4:39:48 PM | 150 | Pulse | 30_FullPulse_688 | F1 Bottom | 39.39 | 15.0 | 23.4 | 218.00 | 271 | 0.10 | 0 | 0 | 150 | 0 | 20.0 | 20.40 | 2 | 106
79 | true | 363466178 | 25-Feb-2025, 4:39:50 PM | 152 | Pulse | 30_FullPulse_688 | F1 Bottom | 39.90 | 15.0 | 23.8 | 217.00 | 271 | 0.10 | 0 | 0 | 150 | 0 | 20.0 | 20.70 | 2 | 106
80 | true | 363466179 | 25-Feb-2025, 4:39:52 PM | 154 | Pulse | 30_FullPulse_688 | F1 Bottom | 40.40 | 15.0 | 23.9 | 218.00 | 270 | 0.10 | 0 | 0 | 150 | 0 | 20.0 | 20.80 | 2 | 106
81 | true | 363466180 | 25-Feb-2025, 4:39:54 PM | 156 | Pulse | 30_FullPulse_688 | F1 Bottom | 40.91 | 15.0 | 23.5 | 222.00 | 270 | 0.10 | 0 | 0 | 150 | 0 | 20.0 | 20.90 | 2 | 106
82 | true | 363466181 | 25-Feb-2025, 4:39:56 PM | 158 | Pulse | 30_FullPulse_688 | F1 Bottom | 41.41 | 15.0 | 23.5 | 220.00 | 270 | 0.10 | 0 | 0 | 150 | 0 | 20.0 | 20.70 | 2 | 106
83 | true | 363466182 | 25-Feb-2025, 4:39:58 PM | 160 | Pulse | 30_FullPulse_688 | F1 Bottom | 41.92 | 15.0 | 23.6 | 218.00 | 270 | 0.10 | 0 | 0 | 150 | 0 | 20.0 | 20.60 | 2 | 106
84 | true | 363466183 | 25-Feb-2025, 4:40:00 PM | 162 | Pulse | 30_FullPulse_688 | F1 Bottom | 42.42 | 14.2 | 23.5 | 218.00 | 270 | 0.10 | 0 | 0 | 150 | 0 | 21.1 | 21.60 | 2 | 106
85 | true | 363466184 | 25-Feb-2025, 4:40:02 PM | 164 | Pulse | 30_FullPulse_688 | F1 Bottom | 42.93 | 13.4 | 23.1 | 221.00 | 270 | 0.10 | 0 | 0 | 150 | 0 | 22.3 | 22.90 | 2 | 106
86 | true | 363466185 | 25-Feb-2025, 4:40:04 PM | 166 | Pulse | 30_FullPulse_688 | F1 End | 43.44 | 13.0 | 24.0 | 218.00 | 251 | 0.10 | 0 | 0 | 150 | 0 | 23.0 | 24.10 | -2 | 106
87 | true | 363466186 | 25-Feb-2025, 4:40:07 PM | 168 | Pulse | 30_FullPulse_688 | F1 End | 43.94 | 13.0 | 23.2 | 217.00 | 251 | 0.10 | 0 | 0 | 150 | 0 | 23.0 | 23.20 | -2 | 106
88 | true | 363466187 | 25-Feb-2025, 4:40:09 PM | 170 | Pulse | 30_FullPulse_688 | F1 End | 44.45 | 13.0 | 23.3 | 219.00 | 250 | 0.10 | 0 | 0 | 150 | 0 | 23.0 | 23.60 | -2 | 106
89 | true | 363466188 | 25-Feb-2025, 4:40:11 PM | 172 | Pulse | 30_FullPulse_688 | F1 End | 44.95 | 13.0 | 24.0 | 221.00 | 251 | 0.10 | 0 | 0 | 150 | 0 | 23.0 | 24.50 | -2 | 106
90 | true | 363466189 | 25-Feb-2025, 4:40:14 PM | 174 | Pulse | 30_FullPulse_688 | F1 End | 45.45 | 13.0 | 24.0 | 219.00 | 251 | 0.10 | 0 | 0 | 150 | 0 | 23.0 | 24.30 | -2 | 106
91 | true | 363466190 | 25-Feb-2025, 4:40:16 PM | 176 | Pulse | 30_FullPulse_688 | F1 End | 45.95 | 13.0 | 23.9 | 218.00 | 250 | 0.10 | 0 | 0 | 150 | 0 | 23.0 | 24.00 | -2 | 106
92 | true | 363466191 | 25-Feb-2025, 4:40:18 PM | 177 | Pulse | 30_FullPulse_688 | F1 End | 46.46 | 13.0 | 23.0 | 219.00 | 250 | 0.10 | 0 | 0 | 150 | 0 | 23.0 | 23.20 | -2 | 106
93 | true | 363466192 | 25-Feb-2025, 4:40:20 PM | 179 | Pulse | 30_FullPulse_688 | F1 End | 46.96 | 13.0 | 23.4 | 217.00 | 251 | 0.10 | 0 | 0 | 150 | 0 | 23.0 | 23.40 | -2 | 106
Pass ANALYSIS - ROW 2
Production Headers: |  | Sl.no | Weld ID | Job Number | Status | Start Date | End Date | Weld Duration | Weld Data
Production Data: |  | 1 | 125 | C-3546 |  | 25-Feb-2025, 4:37 PM | 25-Feb-2025, 4:50 PM | 5m 26s
Row Context: | 2 | false | Station 3 |  | tech | CW | Lead | Pulse | 25-Feb-2025, 4:47 PM | 2m 47s | No | 219 | 23.50 | 17.1 | 18.40 | 292
Sl.no | Status | Event | Time | Tilt | Pass | Pipe | Zone | Distance (in) | Travel Speed (in/min) Min: 12.5 Avg: 17.1 Max: 18.5 | Voltage (V) Min: 23.0 Avg: 23.5 Max: 24.0 | Current (A) Min: 217.00 Avg: 219.39 Max: 222.00 | Wire Speed (in/min) Min: 250 Avg: 292 Max: 301 | Oscillation Width (in) Min: 0.11 Avg: 0.11 Max: 0.12 | Target (A) Min: 0 Avg: 0 Max: 0 | Horizontal Bias (A) Min: 0.00 Avg: 0.00 Max: 0.00 | Frequency (cyc/min) Min: 140 Avg: 176 Max: 190 | Total Wire Consumed (in) Min: 0.00 Avg: 0.00 Max: 0.00 | True Energy (kJ/in) Min: 16.2 Avg: 17.8 Max: 24.0 | Heat (kJ/in) Min: 16.30 Avg: 18.41 Max: 25.10 | Head Angle (in) Min: - Avg: - Max: - | Arc Impedance (ohms) Min: 106 Avg: 106 Max: 106 | 1
1 | true | 1789 | 25-Feb-2025, 4:47:51 PM | 2 | Pulse | 30_FullPulse_688 | F2 Top | 0.51 | 17.0 | 23.2 | 217.00 | 300 | 0.11 | 0 | 0 | 170 | 0 | 17.6 | 17.80 | 5 | 106
2 | true | 1790 | 25-Feb-2025, 4:47:53 PM | 4 | Pulse | 30_FullPulse_688 | F2 Top | 1.01 | 17.0 | 23.5 | 218.00 | 300 | 0.11 | 0 | 0 | 170 | 0 | 17.6 | 18.10 | 5 | 106
3 | true | 1791 | 25-Feb-2025, 4:47:55 PM | 6 | Pulse | 30_FullPulse_688 | F2 Top | 1.51 | 17.0 | 23.1 | 218.00 | 300 | 0.11 | 0 | 0 | 170 | 0 | 17.6 | 17.80 | 5 | 106
4 | true | 1792 | 25-Feb-2025, 4:47:57 PM | 8 | Pulse | 30_FullPulse_688 | F2 Top | 2.02 | 17.0 | 23.8 | 218.00 | 300 | 0.11 | 0 | 0 | 170 | 0 | 17.6 | 18.30 | 5 | 106
5 | false | 1793 | 25-Feb-2025, 4:47:58 PM | 10 | Pulse | 30_FullPulse_688 | F2 Top | 2.52 | 17.0 | 23.7 | 221.00 | 301 | 0.11 | 0 | 0 | 170 | 0 | 17.6 | 18.50 | 5 | 106
6 | true | 1794 | 25-Feb-2025, 4:48:00 PM | 12 | Pulse | 30_FullPulse_688 | F2 Top | 3.03 | 17.0 | 23.9 | 219.00 | 300 | 0.11 | 0 | 0 | 170 | 0 | 17.6 | 18.50 | 5 | 106
7 | true | 1795 | 25-Feb-2025, 4:48:02 PM | 14 | Pulse | 30_FullPulse_688 | F2 Top | 3.54 | 17.0 | 23.5 | 218.00 | 300 | 0.11 | 0 | 0 | 170 | 0 | 17.6 | 18.10 | 5 | 106
8 | true | 1796 | 25-Feb-2025, 4:48:04 PM | 15 | Pulse | 30_FullPulse_688 | F2 Top | 4.05 | 17.0 | 23.8 | 219.00 | 300 | 0.11 | 0 | 0 | 170 | 0 | 17.6 | 18.40 | 5 | 106
9 | false | 1797 | 25-Feb-2025, 4:48:05 PM | 17 | Pulse | 30_FullPulse_688 | F2 Top | 4.55 | 17.0 | 23.7 | 218.00 | 301 | 0.11 | 0 | 0 | 170 | 0 | 17.6 | 18.20 | 5 | 106
10 | true | 1798 | 25-Feb-2025, 4:48:07 PM | 19 | Pulse | 30_FullPulse_688 | F2 Top | 5.05 | 17.0 | 23.3 | 218.00 | 300 | 0.11 | 0 | 0 | 170 | 0 | 17.6 | 17.90 | 5 | 106
11 | true | 1799 | 25-Feb-2025, 4:48:09 PM | 21 | Pulse | 30_FullPulse_688 | F2 Top | 5.55 | 17.0 | 23.2 | 221.00 | 300 | 0.11 | 0 | 0 | 170 | 0 | 17.6 | 18.10 | 5 | 106
12 | false | 1800 | 25-Feb-2025, 4:48:11 PM | 23 | Pulse | 30_FullPulse_688 | F2 Top | 6.06 | 17.0 | 23.9 | 217.00 | 301 | 0.11 | 0 | 0 | 170 | 0 | 17.6 | 18.30 | 5 | 106
13 | true | 1801 | 25-Feb-2025, 4:48:12 PM | 25 | Pulse | 30_FullPulse_688 | F2 Top | 6.56 | 17.0 | 23.6 | 221.00 | 300 | 0.11 | 0 | 0 | 170 | 0 | 17.6 | 18.40 | 5 | 106
14 | true | 1802 | 25-Feb-2025, 4:48:14 PM | 27 | Pulse | 30_FullPulse_688 | F2 Top | 7.07 | 17.6 | 23.3 | 220.00 | 300 | 0.11 | 0 | 0 | 170 | 0 | 17.0 | 17.50 | 5 | 106
15 | false | 1803 | 25-Feb-2025, 4:48:16 PM | 29 | Pulse | 30_FullPulse_688 | F2 Top | 7.58 | 18.2 | 23.3 | 217.00 | 301 | 0.11 | 0 | 0 | 170 | 0 | 16.5 | 16.70 | 5 | 106
16 | false | 1804 | 25-Feb-2025, 4:48:17 PM | 31 | Pulse | 30_FullPulse_688 | F2 Side | 8.08 | 18.5 | 23.3 | 220.00 | 301 | 0.11 | 0 | 0 | 190 | 0 | 16.2 | 16.60 | 3 | 106
17 | false | 1805 | 25-Feb-2025, 4:48:19 PM | 33 | Pulse | 30_FullPulse_688 | F2 Side | 8.59 | 18.5 | 23.5 | 221.00 | 301 | 0.11 | 0 | 0 | 190 | 0 | 16.2 | 16.80 | 3 | 106
18 | true | 1806 | 25-Feb-2025, 4:48:21 PM | 35 | Pulse | 30_FullPulse_688 | F2 Side | 9.09 | 18.5 | 23.1 | 220.00 | 300 | 0.11 | 0 | 0 | 190 | 0 | 16.2 | 16.50 | 3 | 106
19 | true | 1807 | 25-Feb-2025, 4:48:22 PM | 37 | Pulse | 30_FullPulse_688 | F2 Side | 9.60 | 18.5 | 23.7 | 221.00 | 300 | 0.11 | 0 | 0 | 190 | 0 | 16.2 | 17.00 | 3 | 106
20 | true | 1808 | 25-Feb-2025, 4:48:24 PM | 39 | Pulse | 30_FullPulse_688 | F2 Side | 10.10 | 18.5 | 23.0 | 222.00 | 300 | 0.11 | 0 | 0 | 190 | 0 | 16.2 | 16.60 | 3 | 106
21 | true | 1809 | 25-Feb-2025, 4:48:26 PM | 41 | Pulse | 30_FullPulse_688 | F2 Side | 10.61 | 18.5 | 23.4 | 222.00 | 300 | 0.11 | 0 | 0 | 190 | 0 | 16.2 | 16.80 | 3 | 106
22 | false | 1810 | 25-Feb-2025, 4:48:27 PM | 42 | Pulse | 30_FullPulse_688 | F2 Side | 11.11 | 18.5 | 23.3 | 221.00 | 301 | 0.11 | 0 | 0 | 190 | 0 | 16.2 | 16.70 | 3 | 106
23 | true | 1811 | 25-Feb-2025, 4:48:29 PM | 44 | Pulse | 30_FullPulse_688 | F2 Side | 11.62 | 18.5 | 23.6 | 218.00 | 300 | 0.11 | 0 | 0 | 190 | 0 | 16.2 | 16.70 | 3 | 106
24 | true | 1812 | 25-Feb-2025, 4:48:30 PM | 46 | Pulse | 30_FullPulse_688 | F2 Side | 12.12 | 18.5 | 23.1 | 221.00 | 300 | 0.11 | 0 | 0 | 190 | 0 | 16.2 | 16.60 | 3 | 106
25 | true | 1813 | 25-Feb-2025, 4:48:32 PM | 48 | Pulse | 30_FullPulse_688 | F2 Side | 12.63 | 18.5 | 24.0 | 218.00 | 300 | 0.11 | 0 | 0 | 190 | 0 | 16.2 | 17.00 | 3 | 106
26 | false | 1814 | 25-Feb-2025, 4:48:34 PM | 50 | Pulse | 30_FullPulse_688 | F2 Side | 13.14 | 18.5 | 23.5 | 218.00 | 301 | 0.11 | 0 | 0 | 190 | 0 | 16.2 | 16.60 | 3 | 106
27 | false | 1815 | 25-Feb-2025, 4:48:35 PM | 52 | Pulse | 30_FullPulse_688 | F2 Side | 13.64 | 18.5 | 23.0 | 219.00 | 301 | 0.11 | 0 | 0 | 190 | 0 | 16.2 | 16.30 | 3 | 106
28 | true | 1816 | 25-Feb-2025, 4:48:37 PM | 54 | Pulse | 30_FullPulse_688 | F2 Side | 14.14 | 18.5 | 23.2 | 221.00 | 300 | 0.11 | 0 | 0 | 190 | 0 | 16.2 | 16.60 | 3 | 106
29 | false | 1817 | 25-Feb-2025, 4:48:39 PM | 56 | Pulse | 30_FullPulse_688 | F2 Side | 14.64 | 18.5 | 23.3 | 220.00 | 301 | 0.11 | 0 | 0 | 190 | 0 | 16.2 | 16.60 | 3 | 106
30 | false | 1818 | 25-Feb-2025, 4:48:40 PM | 58 | Pulse | 30_FullPulse_688 | F2 Side | 15.15 | 18.5 | 23.2 | 219.00 | 301 | 0.11 | 0 | 0 | 190 | 0 | 16.2 | 16.50 | 3 | 106
31 | true | 1819 | 25-Feb-2025, 4:48:42 PM | 60 | Pulse | 30_FullPulse_688 | F2 Side | 15.66 | 18.5 | 23.3 | 222.00 | 300 | 0.11 | 0 | 0 | 190 | 0 | 16.2 | 16.80 | 3 | 106
32 | true | 1820 | 25-Feb-2025, 4:48:43 PM | 62 | Pulse | 30_FullPulse_688 | F2 Side | 16.16 | 18.5 | 23.7 | 218.00 | 300 | 0.11 | 0 | 0 | 190 | 0 | 16.2 | 16.80 | 3 | 106
33 | true | 1821 | 25-Feb-2025, 4:48:45 PM | 64 | Pulse | 30_FullPulse_688 | F2 Side | 16.67 | 18.5 | 23.1 | 220.00 | 300 | 0.11 | 0 | 0 | 190 | 0 | 16.2 | 16.50 | 3 | 106
34 | false | 1822 | 25-Feb-2025, 4:48:47 PM | 66 | Pulse | 30_FullPulse_688 | F2 Side | 17.18 | 18.5 | 23.1 | 217.00 | 301 | 0.11 | 0 | 0 | 190 | 0 | 16.2 | 16.30 | 3 | 106
35 | true | 1823 | 25-Feb-2025, 4:48:48 PM | 68 | Pulse | 30_FullPulse_688 | F2 Side | 17.68 | 18.5 | 23.6 | 220.00 | 300 | 0.11 | 0 | 0 | 190 | 0 | 16.2 | 16.80 | 3 | 106
36 | false | 1824 | 25-Feb-2025, 4:48:50 PM | 69 | Pulse | 30_FullPulse_688 | F2 Side | 18.19 | 18.5 | 23.3 | 221.00 | 301 | 0.11 | 0 | 0 | 190 | 0 | 16.2 | 16.70 | 3 | 106
37 | true | 1825 | 25-Feb-2025, 4:48:52 PM | 71 | Pulse | 30_FullPulse_688 | F2 Side | 18.69 | 18.5 | 24.0 | 218.00 | 300 | 0.11 | 0 | 0 | 190 | 0 | 16.2 | 17.00 | 3 | 106
38 | true | 1826 | 25-Feb-2025, 4:48:53 PM | 73 | Pulse | 30_FullPulse_688 | F2 Side | 19.20 | 18.5 | 23.2 | 219.00 | 300 | 0.11 | 0 | 0 | 190 | 0 | 16.2 | 16.50 | 3 | 106
39 | true | 1827 | 25-Feb-2025, 4:48:55 PM | 75 | Pulse | 30_FullPulse_688 | F2 Side | 19.70 | 18.5 | 24.0 | 222.00 | 300 | 0.11 | 0 | 0 | 190 | 0 | 16.2 | 17.30 | 3 | 106
40 | false | 1828 | 25-Feb-2025, 4:48:56 PM | 77 | Pulse | 30_FullPulse_688 | F2 Side | 20.21 | 18.5 | 23.7 | 221.00 | 301 | 0.11 | 0 | 0 | 190 | 0 | 16.2 | 17.00 | 3 | 106
41 | true | 1829 | 25-Feb-2025, 4:48:58 PM | 79 | Pulse | 30_FullPulse_688 | F2 Side | 20.71 | 18.5 | 23.0 | 220.00 | 300 | 0.11 | 0 | 0 | 190 | 0 | 16.2 | 16.40 | 3 | 106
42 | false | 1830 | 25-Feb-2025, 4:49:00 PM | 81 | Pulse | 30_FullPulse_688 | F2 Side | 21.21 | 18.5 | 23.5 | 219.00 | 301 | 0.11 | 0 | 0 | 190 | 0 | 16.2 | 16.70 | 3 | 106
43 | true | 1831 | 25-Feb-2025, 4:49:01 PM | 83 | Pulse | 30_FullPulse_688 | F2 Side | 21.71 | 18.5 | 23.8 | 218.00 | 300 | 0.11 | 0 | 0 | 190 | 0 | 16.2 | 16.80 | 3 | 106
44 | true | 1832 | 25-Feb-2025, 4:49:03 PM | 85 | Pulse | 30_FullPulse_688 | F2 Side | 22.22 | 18.5 | 23.6 | 219.00 | 300 | 0.11 | 0 | 0 | 190 | 0 | 16.2 | 16.80 | 3 | 106
45 | true | 1833 | 25-Feb-2025, 4:49:04 PM | 87 | Pulse | 30_FullPulse_688 | F2 Side | 22.72 | 18.5 | 23.8 | 221.00 | 300 | 0.11 | 0 | 0 | 190 | 0 | 16.2 | 17.10 | 3 | 106
46 | true | 1834 | 25-Feb-2025, 4:49:06 PM | 89 | Pulse | 30_FullPulse_688 | F2 Side | 23.23 | 18.5 | 23.6 | 218.00 | 300 | 0.11 | 0 | 0 | 190 | 0 | 16.2 | 16.70 | 3 | 106
47 | false | 1835 | 25-Feb-2025, 4:49:08 PM | 91 | Pulse | 30_FullPulse_688 | F2 Side | 23.73 | 18.5 | 23.9 | 221.00 | 301 | 0.11 | 0 | 0 | 190 | 0 | 16.2 | 17.10 | 3 | 106
48 | true | 1836 | 25-Feb-2025, 4:49:09 PM | 93 | Pulse | 30_FullPulse_688 | F2 Side | 24.24 | 18.5 | 23.7 | 219.00 | 300 | 0.11 | 0 | 0 | 190 | 0 | 16.2 | 16.80 | 3 | 106
49 | true | 1837 | 25-Feb-2025, 4:49:11 PM | 95 | Pulse | 30_FullPulse_688 | F2 Side | 24.74 | 18.5 | 23.8 | 220.00 | 300 | 0.11 | 0 | 0 | 190 | 0 | 16.2 | 17.00 | 3 | 106
50 | true | 1838 | 25-Feb-2025, 4:49:13 PM | 96 | Pulse | 30_FullPulse_688 | F2 Side | 25.25 | 18.5 | 23.3 | 218.00 | 300 | 0.11 | 0 | 0 | 190 | 0 | 16.2 | 16.50 | 3 | 106
51 | true | 1839 | 25-Feb-2025, 4:49:14 PM | 98 | Pulse | 30_FullPulse_688 | F2 Side | 25.75 | 18.5 | 23.9 | 221.00 | 300 | 0.11 | 0 | 0 | 190 | 0 | 16.2 | 17.10 | 3 | 106
52 | false | 1840 | 25-Feb-2025, 4:49:16 PM | 100 | Pulse | 30_FullPulse_688 | F2 Side | 26.26 | 18.5 | 23.1 | 217.00 | 301 | 0.11 | 0 | 0 | 190 | 0 | 16.2 | 16.30 | 3 | 106
53 | false | 1841 | 25-Feb-2025, 4:49:17 PM | 102 | Pulse | 30_FullPulse_688 | F2 Side | 26.76 | 18.5 | 24.0 | 218.00 | 301 | 0.11 | 0 | 0 | 190 | 0 | 16.2 | 17.00 | 3 | 106
54 | false | 1842 | 25-Feb-2025, 4:49:19 PM | 104 | Pulse | 30_FullPulse_688 | F2 Side | 27.26 | 18.5 | 23.8 | 220.00 | 301 | 0.11 | 0 | 0 | 190 | 0 | 16.2 | 17.00 | 3 | 106
55 | true | 1843 | 25-Feb-2025, 4:49:21 PM | 106 | Pulse | 30_FullPulse_688 | F2 Side | 27.77 | 18.5 | 23.7 | 218.00 | 300 | 0.11 | 0 | 0 | 190 | 0 | 16.2 | 16.80 | 3 | 106
56 | false | 1844 | 25-Feb-2025, 4:49:22 PM | 108 | Pulse | 30_FullPulse_688 | F2 Side | 28.27 | 18.5 | 23.6 | 219.00 | 301 | 0.11 | 0 | 0 | 190 | 0 | 16.2 | 16.80 | 3 | 106
57 | false | 1845 | 25-Feb-2025, 4:49:24 PM | 110 | Pulse | 30_FullPulse_688 | F2 Side | 28.78 | 18.5 | 23.4 | 221.00 | 301 | 0.11 | 0 | 0 | 190 | 0 | 16.2 | 16.80 | 3 | 106
58 | false | 1846 | 25-Feb-2025, 4:49:26 PM | 112 | Pulse | 30_FullPulse_688 | F2 Side | 29.28 | 18.5 | 23.2 | 220.00 | 301 | 0.11 | 0 | 0 | 190 | 0 | 16.2 | 16.60 | 3 | 106
59 | true | 1847 | 25-Feb-2025, 4:49:27 PM | 114 | Pulse | 30_FullPulse_688 | F2 Side | 29.78 | 18.5 | 23.5 | 217.00 | 300 | 0.11 | 0 | 0 | 190 | 0 | 16.2 | 16.50 | 3 | 106
60 | false | 1848 | 25-Feb-2025, 4:49:29 PM | 116 | Pulse | 30_FullPulse_688 | F2 Side | 30.29 | 18.5 | 23.0 | 219.00 | 301 | 0.11 | 0 | 0 | 190 | 0 | 16.2 | 16.30 | 3 | 106
61 | true | 1849 | 25-Feb-2025, 4:49:30 PM | 118 | Pulse | 30_FullPulse_688 | F2 Side | 30.80 | 18.5 | 23.3 | 219.00 | 300 | 0.11 | 0 | 0 | 190 | 0 | 16.2 | 16.50 | 3 | 106
62 | true | 1850 | 25-Feb-2025, 4:49:32 PM | 120 | Pulse | 30_FullPulse_688 | F2 Side | 31.30 | 18.5 | 23.3 | 220.00 | 300 | 0.11 | 0 | 0 | 190 | 0 | 16.2 | 16.60 | 3 | 106
63 | true | 1851 | 25-Feb-2025, 4:49:34 PM | 121 | Pulse | 30_FullPulse_688 | F2 Side | 31.80 | 18.5 | 23.2 | 219.00 | 300 | 0.11 | 0 | 0 | 190 | 0 | 16.2 | 16.50 | 3 | 106
64 | true | 1852 | 25-Feb-2025, 4:49:35 PM | 123 | Pulse | 30_FullPulse_688 | F2 Side | 32.31 | 18.5 | 23.7 | 219.00 | 300 | 0.11 | 0 | 0 | 190 | 0 | 16.2 | 16.80 | 3 | 106
65 | false | 1853 | 25-Feb-2025, 4:49:37 PM | 125 | Pulse | 30_FullPulse_688 | F2 Side | 32.81 | 18.4 | 24.0 | 220.00 | 301 | 0.11 | 0 | 0 | 190 | 0 | 16.3 | 17.20 | 3 | 106
66 | true | 1854 | 25-Feb-2025, 4:49:39 PM | 127 | Pulse | 30_FullPulse_688 | F2 Side | 33.31 | 17.6 | 23.7 | 218.00 | 300 | 0.11 | 0 | 0 | 190 | 0 | 17.0 | 17.60 | 3 | 106
67 | false | 1855 | 25-Feb-2025, 4:49:40 PM | 129 | Pulse | 30_FullPulse_688 | F2 Side | 33.82 | 16.8 | 23.9 | 217.00 | 301 | 0.11 | 0 | 0 | 190 | 0 | 17.8 | 18.50 | 3 | 106
68 | true | 1856 | 25-Feb-2025, 4:49:42 PM | 131 | Pulse | 30_FullPulse_688 | F2 Overhead | 34.32 | 16.5 | 23.9 | 220.00 | 286 | 0.11 | 0 | 0 | 170 | 0 | 18.1 | 19.10 | 5 | 106
69 | true | 1857 | 25-Feb-2025, 4:49:44 PM | 133 | Pulse | 30_FullPulse_688 | F2 Overhead | 34.83 | 16.5 | 23.3 | 217.00 | 285 | 0.11 | 0 | 0 | 170 | 0 | 18.1 | 18.40 | 5 | 106
70 | true | 1858 | 25-Feb-2025, 4:49:46 PM | 135 | Pulse | 30_FullPulse_688 | F2 Overhead | 35.33 | 16.5 | 23.5 | 218.00 | 285 | 0.11 | 0 | 0 | 170 | 0 | 18.1 | 18.60 | 5 | 106
71 | true | 1859 | 25-Feb-2025, 4:49:48 PM | 137 | Pulse | 30_FullPulse_688 | F2 Overhead | 35.83 | 16.5 | 23.8 | 220.00 | 286 | 0.11 | 0 | 0 | 170 | 0 | 18.1 | 19.00 | 5 | 106
72 | true | 1860 | 25-Feb-2025, 4:49:49 PM | 139 | Pulse | 30_FullPulse_688 | F2 Overhead | 36.33 | 16.5 | 23.9 | 221.00 | 285 | 0.11 | 0 | 0 | 170 | 0 | 18.1 | 19.20 | 5 | 106
73 | true | 1861 | 25-Feb-2025, 4:49:51 PM | 141 | Pulse | 30_FullPulse_688 | F2 Overhead | 36.84 | 16.5 | 23.1 | 221.00 | 286 | 0.11 | 0 | 0 | 170 | 0 | 18.1 | 18.60 | 5 | 106
74 | true | 1862 | 25-Feb-2025, 4:49:53 PM | 143 | Pulse | 30_FullPulse_688 | F2 Overhead | 37.34 | 16.5 | 23.5 | 220.00 | 286 | 0.11 | 0 | 0 | 170 | 0 | 18.1 | 18.80 | 5 | 106
75 | true | 1863 | 25-Feb-2025, 4:49:55 PM | 145 | Pulse | 30_FullPulse_688 | F2 Overhead | 37.84 | 16.5 | 23.7 | 220.00 | 285 | 0.11 | 0 | 0 | 170 | 0 | 18.1 | 19.00 | 5 | 106
76 | true | 1864 | 25-Feb-2025, 4:49:57 PM | 146 | Pulse | 30_FullPulse_688 | F2 Overhead | 38.34 | 15.8 | 23.5 | 220.00 | 285 | 0.11 | 0 | 0 | 170 | 0 | 19.0 | 19.60 | 5 | 106
77 | true | 1865 | 25-Feb-2025, 4:49:59 PM | 148 | Pulse | 30_FullPulse_688 | F2 Overhead | 38.84 | 14.8 | 23.3 | 221.00 | 286 | 0.11 | 0 | 0 | 170 | 0 | 20.2 | 20.90 | 5 | 106
78 | true | 1866 | 25-Feb-2025, 4:50:01 PM | 150 | Pulse | 30_FullPulse_688 | F2 Bottom | 39.35 | 14.0 | 23.9 | 220.00 | 270 | 0.12 | 0 | 0 | 140 | 0 | 21.4 | 22.50 | 3 | 106
79 | true | 1867 | 25-Feb-2025, 4:50:03 PM | 152 | Pulse | 30_FullPulse_688 | F2 Bottom | 39.86 | 14.0 | 23.9 | 220.00 | 271 | 0.12 | 0 | 0 | 140 | 0 | 21.4 | 22.50 | 3 | 106
80 | true | 1868 | 25-Feb-2025, 4:50:05 PM | 154 | Pulse | 30_FullPulse_688 | F2 Bottom | 40.36 | 14.0 | 24.0 | 221.00 | 270 | 0.12 | 0 | 0 | 140 | 0 | 21.4 | 22.70 | 3 | 106
81 | true | 1869 | 25-Feb-2025, 4:50:07 PM | 156 | Pulse | 30_FullPulse_688 | F2 Bottom | 40.86 | 14.0 | 23.2 | 217.00 | 271 | 0.12 | 0 | 0 | 140 | 0 | 21.4 | 21.60 | 3 | 106
82 | true | 1870 | 25-Feb-2025, 4:50:10 PM | 158 | Pulse | 30_FullPulse_688 | F2 Bottom | 41.37 | 14.0 | 23.1 | 220.00 | 271 | 0.12 | 0 | 0 | 140 | 0 | 21.4 | 21.80 | 3 | 106
83 | true | 1871 | 25-Feb-2025, 4:50:12 PM | 160 | Pulse | 30_FullPulse_688 | F2 Bottom | 41.87 | 14.0 | 23.6 | 221.00 | 271 | 0.12 | 0 | 0 | 140 | 0 | 21.4 | 22.40 | 3 | 106
84 | true | 1872 | 25-Feb-2025, 4:50:14 PM | 162 | Pulse | 30_FullPulse_688 | F2 Bottom | 42.38 | 13.4 | 23.4 | 221.00 | 270 | 0.12 | 0 | 0 | 140 | 0 | 22.3 | 23.20 | 3 | 106
85 | true | 1873 | 25-Feb-2025, 4:50:16 PM | 164 | Pulse | 30_FullPulse_688 | F2 Bottom | 42.89 | 12.9 | 23.2 | 219.00 | 270 | 0.12 | 0 | 0 | 140 | 0 | 23.3 | 23.60 | 3 | 106
86 | true | 1874 | 25-Feb-2025, 4:50:19 PM | 166 | Pulse | 30_FullPulse_688 | F2 End | 43.39 | 12.5 | 23.4 | 218.00 | 251 | 0.12 | 0 | 0 | 140 | 0 | 24.0 | 24.50 | -2 | 106
87 | true | 1875 | 25-Feb-2025, 4:50:21 PM | 168 | Pulse | 30_FullPulse_688 | F2 End | 43.89 | 12.5 | 23.4 | 218.00 | 250 | 0.12 | 0 | 0 | 140 | 0 | 24.0 | 24.50 | -2 | 106
88 | true | 1876 | 25-Feb-2025, 4:50:23 PM | 170 | Pulse | 30_FullPulse_688 | F2 End | 44.40 | 12.5 | 23.8 | 220.00 | 251 | 0.12 | 0 | 0 | 140 | 0 | 24.0 | 25.10 | -2 | 106
89 | true | 1877 | 25-Feb-2025, 4:50:26 PM | 171 | Pulse | 30_FullPulse_688 | F2 End | 44.90 | 12.5 | 23.8 | 218.00 | 250 | 0.12 | 0 | 0 | 140 | 0 | 24.0 | 24.90 | -2 | 106
90 | true | 1878 | 25-Feb-2025, 4:50:28 PM | 173 | Pulse | 30_FullPulse_688 | F2 End | 45.41 | 12.5 | 23.2 | 218.00 | 251 | 0.12 | 0 | 0 | 140 | 0 | 24.0 | 24.30 | -2 | 106
91 | true | 1879 | 25-Feb-2025, 4:50:31 PM | 175 | Pulse | 30_FullPulse_688 | F2 End | 45.91 | 12.5 | 23.6 | 222.00 | 251 | 0.12 | 0 | 0 | 140 | 0 | 24.0 | 25.10 | -2 | 106
92 | true | 1880 | 25-Feb-2025, 4:50:33 PM | 177 | Pulse | 30_FullPulse_688 | F2 End | 46.42 | 12.5 | 23.0 | 220.00 | 251 | 0.12 | 0 | 0 | 140 | 0 | 24.0 | 24.30 | -2 | 106
93 | true | 1881 | 25-Feb-2025, 4:50:35 PM | 179 | Pulse | 30_FullPulse_688 | F2 End | 46.92 | 12.5 | 23.8 | 218.00 | 250 | 0.12 | 0 | 0 | 140 | 0 | 24.0 | 24.90 | -2 | 106

## Zone_View
Sl.no | Status | Station | Actions | Welder ID | Bug Type | Torch | Pass | Pipe | Zone | Weld Start Time | Weld Time | Auto Increment | Current (A) Avg | Voltage (V) Avg | Travel Speed (in/min) Avg | Heat (kJ/in) Avg | Wire Speed (in/min) Avg
1 | false | Station 2 |  | tech | CCW | Lead | Pulse | 30_FullPulse_688 | F1 Top | 25-Feb-2025, 4:37 PM | 0m 23s | No | 220 | 23.50 | 18.1 | 17.10 | 300
2 | false | Station 2 |  | tech | CCW | Lead | Pulse | 30_FullPulse_688 | F1 Side | 25-Feb-2025, 4:37 PM | 1m 19s | No | 220 | 23.50 | 19.4 | 15.90 | 300
3 | true | Station 2 |  | tech | CCW | Lead | Pulse | 30_FullPulse_688 | F1 Overhead | 25-Feb-2025, 4:37 PM | 0m 16s | No | 220 | 23.40 | 16.8 | 18.50 | 286
4 | true | Station 2 |  | tech | CCW | Lead | Pulse | 30_FullPulse_688 | F1 Bottom | 25-Feb-2025, 4:37 PM | 0m 14s | No | 219 | 23.50 | 14.7 | 21.10 | 270
5 | true | Station 2 |  | tech | CCW | Lead | Pulse | 30_FullPulse_688 | F1 End | 25-Feb-2025, 4:37 PM | 0m 16s | No | 219 | 23.60 | 13.0 | 23.80 | 251
6 | false | Station 3 |  | tech | CW | Lead | Pulse | 30_FullPulse_688 | F2 Top | 25-Feb-2025, 4:47 PM | 0m 25s | No | 219 | 23.50 | 17.1 | 18.00 | 300
7 | false | Station 3 |  | tech | CW | Lead | Pulse | 30_FullPulse_688 | F2 Side | 25-Feb-2025, 4:47 PM | 1m 23s | No | 220 | 23.50 | 18.4 | 16.80 | 300
8 | true | Station 3 |  | tech | CW | Lead | Pulse | 30_FullPulse_688 | F2 Overhead | 25-Feb-2025, 4:47 PM | 0m 17s | No | 220 | 23.60 | 16.3 | 19.10 | 286
9 | true | Station 3 |  | tech | CW | Lead | Pulse | 30_FullPulse_688 | F2 Bottom | 25-Feb-2025, 4:47 PM | 0m 15s | No | 220 | 23.50 | 13.8 | 22.50 | 271
10 | true | Station 3 |  | tech | CW | Lead | Pulse | 30_FullPulse_688 | F2 End | 25-Feb-2025, 4:47 PM | 0m 16s | No | 219 | 23.50 | 12.5 | 24.70 | 251

## Zone_DataAnalysis
Zone ANALYSIS - ROW 1
Production Headers: |  | Sl.no | Weld ID | Job Number | Status | Start Date | End Date | Weld Duration | Weld Data
Production Data: |  | 1 | 125 | C-3546 |  | 25-Feb-2025, 4:37 PM | 25-Feb-2025, 4:50 PM | 5m 26s
Row Context: | 1 | false | Station 2 |  | tech | CCW | Lead | Pulse | 30_FullPulse_688 | F1 Top | 25-Feb-2025, 4:37 PM | 0m 23s | No | 220 | 23.50 | 18.1 | 17.10 | 300
Sl.no | Status | Event | Time | Tilt | Pass | Pipe | Zone | Distance (in) | Travel Speed (in/min) Min: 18.0 Avg: 18.1 Max: 19.2 | Voltage (V) Min: 23.1 Avg: 23.5 Max: 23.9 | Current (A) Min: 218.00 Avg: 219.80 Max: 222.00 | Wire Speed (in/min) Min: 300 Avg: 300 Max: 301 | Oscillation Width (in) Min: 0.09 Avg: 0.09 Max: 0.09 | Target (A) Min: 0 Avg: 0 Max: 0 | Horizontal Bias (A) Min: 0.00 Avg: 0.00 Max: 0.00 | Frequency (cyc/min) Min: 180 Avg: 180 Max: 180 | Total Wire Consumed (in) Min: 0.00 Avg: 0.00 Max: 0.00 | True Energy (kJ/in) Min: 15.6 Avg: 16.5 Max: 16.6 | Heat (kJ/in) Min: 16.40 Avg: 17.12 Max: 17.50 | Head Angle (in) Min: - Avg: - Max: - | Arc Impedance (ohms) Min: 106 Avg: 106 Max: 106 | 1 | 363466100 | 25-Feb-2025, 4:37:44 PM | 2 | Pulse | 30_FullPulse_688 | F1 Top | 0.51 | 18.0 | 23.5 | 222.00 | 300 | 0.09 | 0 | 0 | 180 | 0 | 16.6 | 17.40 | 5 | 106
1 | true | 363466100 | 25-Feb-2025, 4:37:44 PM | 2 | Pulse | 30_FullPulse_688 | F1 Top | 0.51 | 18.0 | 23.5 | 222.00 | 300 | 0.09 | 0 | 0 | 180 | 0 | 16.6 | 17.40 | 5 | 106
2 | false | 363466101 | 25-Feb-2025, 4:37:46 PM | 4 | Pulse | 30_FullPulse_688 | F1 Top | 1.01 | 18.0 | 23.1 | 219.00 | 301 | 0.09 | 0 | 0 | 180 | 0 | 16.6 | 16.90 | 5 | 106
3 | false | 363466102 | 25-Feb-2025, 4:37:48 PM | 6 | Pulse | 30_FullPulse_688 | F1 Top | 1.52 | 18.0 | 23.1 | 219.00 | 301 | 0.09 | 0 | 0 | 180 | 0 | 16.6 | 16.90 | 5 | 106
4 | true | 363466103 | 25-Feb-2025, 4:37:49 PM | 8 | Pulse | 30_FullPulse_688 | F1 Top | 2.02 | 18.0 | 23.7 | 218.00 | 300 | 0.09 | 0 | 0 | 180 | 0 | 16.6 | 17.20 | 5 | 106
5 | false | 363466104 | 25-Feb-2025, 4:37:51 PM | 10 | Pulse | 30_FullPulse_688 | F1 Top | 2.53 | 18.0 | 23.1 | 218.00 | 301 | 0.09 | 0 | 0 | 180 | 0 | 16.6 | 16.80 | 5 | 106
6 | true | 363466105 | 25-Feb-2025, 4:37:53 PM | 12 | Pulse | 30_FullPulse_688 | F1 Top | 3.03 | 18.0 | 23.4 | 221.00 | 300 | 0.09 | 0 | 0 | 180 | 0 | 16.6 | 17.20 | 5 | 106
7 | false | 363466106 | 25-Feb-2025, 4:37:54 PM | 14 | Pulse | 30_FullPulse_688 | F1 Top | 3.53 | 18.0 | 23.6 | 221.00 | 301 | 0.09 | 0 | 0 | 180 | 0 | 16.6 | 17.40 | 5 | 106
8 | false | 363466107 | 25-Feb-2025, 4:37:56 PM | 15 | Pulse | 30_FullPulse_688 | F1 Top | 4.04 | 18.0 | 23.8 | 218.00 | 301 | 0.09 | 0 | 0 | 180 | 0 | 16.6 | 17.30 | 5 | 106
9 | true | 363466108 | 25-Feb-2025, 4:37:58 PM | 17 | Pulse | 30_FullPulse_688 | F1 Top | 4.54 | 18.0 | 23.2 | 221.00 | 300 | 0.09 | 0 | 0 | 180 | 0 | 16.6 | 17.10 | 5 | 106
10 | true | 363466109 | 25-Feb-2025, 4:37:59 PM | 19 | Pulse | 30_FullPulse_688 | F1 Top | 5.04 | 18.0 | 23.7 | 219.00 | 300 | 0.09 | 0 | 0 | 180 | 0 | 16.6 | 17.30 | 5 | 106
11 | false | 363466110 | 25-Feb-2025, 4:38:01 PM | 21 | Pulse | 30_FullPulse_688 | F1 Top | 5.55 | 18.0 | 23.3 | 220.00 | 301 | 0.09 | 0 | 0 | 180 | 0 | 16.6 | 17.10 | 5 | 106
12 | false | 363466111 | 25-Feb-2025, 4:38:03 PM | 23 | Pulse | 30_FullPulse_688 | F1 Top | 6.05 | 18.0 | 23.7 | 221.00 | 301 | 0.09 | 0 | 0 | 180 | 0 | 16.6 | 17.50 | 5 | 106
13 | true | 363466112 | 25-Feb-2025, 4:38:04 PM | 25 | Pulse | 30_FullPulse_688 | F1 Top | 6.56 | 18.0 | 23.9 | 220.00 | 300 | 0.09 | 0 | 0 | 180 | 0 | 16.6 | 17.50 | 5 | 106
14 | true | 363466113 | 25-Feb-2025, 4:38:06 PM | 27 | Pulse | 30_FullPulse_688 | F1 Top | 7.07 | 18.6 | 23.8 | 219.00 | 300 | 0.09 | 0 | 0 | 180 | 0 | 16.1 | 16.80 | 5 | 106
15 | true | 363466114 | 25-Feb-2025, 4:38:07 PM | 29 | Pulse | 30_FullPulse_688 | F1 Top | 7.57 | 19.2 | 23.8 | 221.00 | 300 | 0.09 | 0 | 0 | 180 | 0 | 15.6 | 16.40 | 5 | 106
Zone ANALYSIS - ROW 2
Production Headers: |  | Sl.no | Weld ID | Job Number | Status | Start Date | End Date | Weld Duration | Weld Data
Production Data: |  | 1 | 125 | C-3546 |  | 25-Feb-2025, 4:37 PM | 25-Feb-2025, 4:50 PM | 5m 26s
Row Context: | 2 | false | Station 2 |  | tech | CCW | Lead | Pulse | 30_FullPulse_688 | F1 Side | 25-Feb-2025, 4:37 PM | 1m 19s | No | 220 | 23.50 | 19.4 | 15.90 | 300
Sl.no | Status | Event | Time | Tilt | Pass | Pipe | Zone | Distance (in) | Travel Speed (in/min) Min: 17.4 Avg: 19.4 Max: 19.5 | Voltage (V) Min: 23.0 Avg: 23.5 Max: 24.0 | Current (A) Min: 217.00 Avg: 219.58 Max: 222.00 | Wire Speed (in/min) Min: 300 Avg: 300 Max: 301 | Oscillation Width (in) Min: 0.09 Avg: 0.09 Max: 0.09 | Target (A) Min: 0 Avg: 0 Max: 0 | Horizontal Bias (A) Min: 0.00 Avg: 0.00 Max: 0.00 | Frequency (cyc/min) Min: 190 Avg: 190 Max: 190 | Total Wire Consumed (in) Min: 0.00 Avg: 0.00 Max: 0.00 | True Energy (kJ/in) Min: 15.4 Avg: 15.5 Max: 17.3 | Heat (kJ/in) Min: 15.40 Avg: 15.92 Max: 17.50 | Head Angle (in) Min: - Avg: - Max: - | Arc Impedance (ohms) Min: 106 Avg: 106 Max: 106 | 1 | 363466115 | 25-Feb-2025, 4:38:09 PM | 31 | Pulse | 30_FullPulse_688 | F1 Side | 8.08 | 19.5 | 23.1 | 220.00 | 300 | 0.09 | 0 | 0 | 190 | 0 | 15.4 | 15.60 | 3 | 106
1 | true | 363466115 | 25-Feb-2025, 4:38:09 PM | 31 | Pulse | 30_FullPulse_688 | F1 Side | 8.08 | 19.5 | 23.1 | 220.00 | 300 | 0.09 | 0 | 0 | 190 | 0 | 15.4 | 15.60 | 3 | 106
2 | false | 363466116 | 25-Feb-2025, 4:38:11 PM | 33 | Pulse | 30_FullPulse_688 | F1 Side | 8.59 | 19.5 | 23.2 | 219.00 | 301 | 0.09 | 0 | 0 | 190 | 0 | 15.4 | 15.60 | 3 | 106
3 | false | 363466117 | 25-Feb-2025, 4:38:12 PM | 35 | Pulse | 30_FullPulse_688 | F1 Side | 9.09 | 19.5 | 23.4 | 218.00 | 301 | 0.09 | 0 | 0 | 190 | 0 | 15.4 | 15.70 | 3 | 106
4 | true | 363466118 | 25-Feb-2025, 4:38:14 PM | 37 | Pulse | 30_FullPulse_688 | F1 Side | 9.59 | 19.5 | 23.6 | 220.00 | 300 | 0.09 | 0 | 0 | 190 | 0 | 15.4 | 16.00 | 3 | 106
5 | true | 363466119 | 25-Feb-2025, 4:38:15 PM | 39 | Pulse | 30_FullPulse_688 | F1 Side | 10.10 | 19.5 | 24.0 | 221.00 | 300 | 0.09 | 0 | 0 | 190 | 0 | 15.4 | 16.30 | 3 | 106