## WeldSummary
| Sl.no | Weld ID | Job Number | Status | Start Date | End Date | Weld Duration | Weld Data
Loading weld data...

## Pass_View
| Sl.no | Weld ID | Job Number | Status | Start Date | End Date | Weld Duration | Weld Data | Sl.no | Status | Station | Actions | Welder ID | Bug Type | Torch | Pass Name | Weld Start Time | Weld Time | Auto Increment | Current (A) Avg | Voltage (V) Avg | Travel Speed (in/min) Avg | Heat (kJ/in) Avg | Wire Speed (in/min) Avg
1 | true | Station 1 |  | CRC-Evans | CW | Lead | Root | 13-Dec-2024, 9:08 PM | 1m 9s | No | 280 | 32.50 | 50.0 | 10.90 | 421
2 | false | Station 1 |  | CRC-Evans | CW | Trail | Hot Pass | 13-Dec-2024, 9:08 PM | 1m 9s | No | 336 | 23.40 | 50.0 | 9.40 | 440

## Pass_DataAnalysis
Pass ANALYSIS - ROW 1
Production Headers: |  | Sl.no | Weld ID | Job Number | Status | Start Date | End Date | Weld Duration | Weld Data
Production Data: | Loading weld data...
Row Context: | 1 | true | Station 1 |  | CRC-Evans | CW | Lead | Root | 13-Dec-2024, 9:08 PM | 1m 9s | No | 280 | 32.50 | 50.0 | 10.90 | 421
| Sl.no | Weld ID | Job Number | Status | Start Date | End Date | Weld Duration | Weld Data
1 | true | 200 | 13-Dec-2024, 9:08:35 PM | 4 | Root | HO | 1.26 | 50.0 | 32.8 | 279.90 | 421 | 0.05 | 275 | 0 | 200 | 0 | 11.0 | 11.00
2 | true | 201 | 13-Dec-2024, 9:08:37 PM | 8 | Root | HO | 2.52 | 50.0 | 32.0 | 275.10 | 421 | 0.05 | 275 | 0 | 200 | 0 | 10.6 | 10.60
3 | true | 202 | 13-Dec-2024, 9:08:38 PM | 12 | Root | HO | 3.77 | 50.0 | 32.2 | 279.00 | 421 | 0.05 | 275 | 0 | 200 | 0 | 10.8 | 10.80
4 | true | 203 | 13-Dec-2024, 9:08:40 PM | 16 | Root | HO | 5.02 | 50.0 | 32.6 | 277.80 | 421 | 0.05 | 275 | 0 | 200 | 0 | 10.9 | 10.90
5 | true | 204 | 13-Dec-2024, 9:08:41 PM | 20 | Root | HO | 6.27 | 50.0 | 32.5 | 279.60 | 420 | 0.05 | 275 | 0 | 200 | 0 | 10.9 | 10.90
6 | true | 205 | 13-Dec-2024, 9:08:43 PM | 24 | Root | HO | 7.52 | 50.0 | 32.6 | 277.30 | 421 | 0.05 | 275 | 0 | 200 | 0 | 10.8 | 10.80
7 | true | 206 | 13-Dec-2024, 9:08:44 PM | 28 | Root | HO | 8.78 | 50.0 | 32.1 | 279.60 | 420 | 0.05 | 275 | 0 | 200 | 0 | 10.8 | 10.80
8 | true | 207 | 13-Dec-2024, 9:08:46 PM | 32 | Root | HO | 10.03 | 50.0 | 32.2 | 280.30 | 421 | 0.05 | 280 | 0 | 200 | 0 | 10.8 | 10.80
9 | true | 208 | 13-Dec-2024, 9:08:47 PM | 36 | Root | HO | 11.29 | 50.0 | 33.0 | 280.30 | 420 | 0.05 | 280 | 0 | 200 | 0 | 11.1 | 11.10
10 | true | 209 | 13-Dec-2024, 9:08:49 PM | 40 | Root | HO | 12.55 | 50.0 | 32.4 | 282.20 | 421 | 0.05 | 280 | 0 | 200 | 0 | 11.0 | 11.00
11 | true | 210 | 13-Dec-2024, 9:08:50 PM | 44 | Root | HO | 13.81 | 50.0 | 32.2 | 281.20 | 421 | 0.05 | 280 | 0 | 200 | 0 | 10.9 | 10.90
12 | true | 211 | 13-Dec-2024, 9:08:52 PM | 48 | Root | HO | 15.06 | 50.0 | 32.2 | 280.90 | 421 | 0.05 | 280 | 0 | 200 | 0 | 10.8 | 10.80
13 | true | 212 | 13-Dec-2024, 9:08:53 PM | 52 | Root | HO | 16.31 | 50.0 | 33.0 | 282.00 | 421 | 0.05 | 280 | 0 | 200 | 0 | 11.2 | 11.20
14 | true | 213 | 13-Dec-2024, 9:08:55 PM | 56 | Root | HO | 17.57 | 50.0 | 32.4 | 283.80 | 420 | 0.05 | 280 | 0 | 200 | 0 | 11.0 | 11.00
15 | true | 214 | 13-Dec-2024, 9:08:56 PM | 60 | Root | HO | 18.82 | 50.0 | 32.4 | 282.40 | 420 | 0.05 | 280 | 0 | 200 | 0 | 11.0 | 11.00
16 | true | 215 | 13-Dec-2024, 9:08:58 PM | 64 | Root | HO | 20.08 | 50.0 | 32.7 | 280.30 | 421 | 0.05 | 280 | 0 | 200 | 0 | 11.0 | 11.00
17 | true | 216 | 13-Dec-2024, 9:08:59 PM | 68 | Root | HO | 21.34 | 50.0 | 32.1 | 284.70 | 421 | 0.05 | 280 | 0 | 200 | 0 | 11.0 | 11.00
18 | true | 217 | 13-Dec-2024, 9:09:01 PM | 72 | Root | HO | 22.59 | 50.0 | 32.1 | 283.90 | 420 | 0.05 | 280 | 0 | 200 | 0 | 10.9 | 10.90
19 | true | 218 | 13-Dec-2024, 9:09:02 PM | 76 | Root | HO | 23.84 | 50.0 | 32.8 | 283.10 | 421 | 0.05 | 280 | 0 | 200 | 0 | 11.1 | 11.10
20 | true | 219 | 13-Dec-2024, 9:09:04 PM | 80 | Root | HO | 25.09 | 50.0 | 32.3 | 283.10 | 421 | 0.05 | 280 | 0 | 200 | 0 | 11.0 | 11.00
21 | true | 220 | 13-Dec-2024, 9:09:05 PM | 84 | Root | HO | 26.35 | 50.0 | 32.1 | 283.00 | 420 | 0.05 | 280 | 0 | 200 | 0 | 10.9 | 10.90
22 | true | 221 | 13-Dec-2024, 9:09:07 PM | 88 | Root | HO | 27.60 | 50.0 | 32.3 | 284.30 | 420 | 0.05 | 280 | 0 | 200 | 0 | 11.0 | 11.00
23 | true | 222 | 13-Dec-2024, 9:09:08 PM | 92 | Root | HO | 28.86 | 50.0 | 32.7 | 283.80 | 420 | 0.05 | 280 | 0 | 200 | 0 | 11.1 | 11.10
24 | true | 223 | 13-Dec-2024, 9:09:10 PM | 96 | Root | HO | 30.12 | 50.0 | 33.0 | 282.10 | 420 | 0.05 | 280 | 0 | 200 | 0 | 11.2 | 11.20
25 | true | 224 | 13-Dec-2024, 9:09:11 PM | 100 | Root | HO | 31.37 | 50.0 | 32.7 | 281.10 | 420 | 0.05 | 280 | 0 | 200 | 0 | 11.0 | 11.00
26 | true | 225 | 13-Dec-2024, 9:09:13 PM | 104 | Root | HO | 32.62 | 50.0 | 32.5 | 284.20 | 420 | 0.05 | 280 | 0 | 200 | 0 | 11.1 | 11.10
27 | true | 226 | 13-Dec-2024, 9:09:14 PM | 108 | Root | HO | 33.88 | 50.0 | 32.8 | 280.10 | 421 | 0.05 | 280 | 0 | 200 | 0 | 11.0 | 11.00
28 | true | 227 | 13-Dec-2024, 9:09:16 PM | 112 | Root | HO | 35.14 | 50.0 | 32.5 | 281.00 | 420 | 0.05 | 280 | 0 | 200 | 0 | 11.0 | 11.00
29 | true | 228 | 13-Dec-2024, 9:09:17 PM | 116 | Root | HO | 36.39 | 50.0 | 33.0 | 280.80 | 421 | 0.05 | 280 | 0 | 200 | 0 | 11.1 | 11.10
30 | true | 229 | 13-Dec-2024, 9:09:19 PM | 120 | Root | HO | 37.64 | 50.0 | 32.3 | 280.80 | 420 | 0.05 | 280 | 0 | 200 | 0 | 10.9 | 10.90
31 | true | 230 | 13-Dec-2024, 9:09:20 PM | 124 | Root | HO | 38.89 | 50.0 | 32.7 | 280.10 | 420 | 0.05 | 280 | 0 | 200 | 0 | 11.0 | 11.00
32 | true | 231 | 13-Dec-2024, 9:09:22 PM | 128 | Root | HO | 40.14 | 50.0 | 32.5 | 276.40 | 420 | 0.05 | 275 | 0 | 200 | 0 | 10.8 | 10.80
33 | true | 232 | 13-Dec-2024, 9:09:23 PM | 132 | Root | HO | 41.40 | 50.0 | 32.3 | 278.00 | 421 | 0.05 | 275 | 0 | 200 | 0 | 10.8 | 10.80
34 | true | 233 | 13-Dec-2024, 9:09:25 PM | 136 | Root | HO | 42.66 | 50.0 | 32.2 | 279.40 | 421 | 0.05 | 275 | 0 | 200 | 0 | 10.8 | 10.80
35 | true | 234 | 13-Dec-2024, 9:09:26 PM | 140 | Root | HO | 43.91 | 50.0 | 32.5 | 277.60 | 420 | 0.05 | 275 | 0 | 200 | 0 | 10.8 | 10.80
36 | true | 235 | 13-Dec-2024, 9:09:28 PM | 144 | Root | HO | 45.16 | 50.0 | 32.2 | 277.20 | 421 | 0.05 | 275 | 0 | 200 | 0 | 10.7 | 10.70
37 | true | 236 | 13-Dec-2024, 9:09:29 PM | 148 | Root | HO | 46.41 | 50.0 | 32.1 | 276.70 | 421 | 0.05 | 275 | 0 | 200 | 0 | 10.7 | 10.70
38 | true | 237 | 13-Dec-2024, 9:09:31 PM | 152 | Root | HO | 47.67 | 50.0 | 32.7 | 275.90 | 420 | 0.05 | 275 | 0 | 200 | 0 | 10.8 | 10.80
39 | true | 238 | 13-Dec-2024, 9:09:32 PM | 156 | Root | HO | 48.93 | 50.0 | 32.9 | 270.40 | 421 | 0.05 | 270 | 0 | 200 | 0 | 10.7 | 10.70
40 | true | 239 | 13-Dec-2024, 9:09:34 PM | 160 | Root | HO | 50.18 | 50.0 | 32.8 | 275.00 | 421 | 0.05 | 270 | 0 | 200 | 0 | 10.8 | 10.80
Pass ANALYSIS - ROW 2
Production Headers: |  | Sl.no | Weld ID | Job Number | Status | Start Date | End Date | Weld Duration | Weld Data
Production Data: | Loading weld data...
Row Context: | 2 | false | Station 1 |  | CRC-Evans | CW | Trail | Hot Pass | 13-Dec-2024, 9:08 PM | 1m 9s | No | 336 | 23.40 | 50.0 | 9.40 | 440
| Sl.no | Weld ID | Job Number | Status | Start Date | End Date | Weld Duration | Weld Data
1 | false | 200 | 13-Dec-2024, 9:08:35 PM | 4 | Hot Pass | TT | 1.26 | 50.0 | 24.0 | 336.90 | 441 | 0.13 | 24 | 0 | 200 | 0 | 9.7 | 9.70
2 | false | 201 | 13-Dec-2024, 9:08:37 PM | 8 | Hot Pass | TT | 2.52 | 50.0 | 24.3 | 335.00 | 441 | 0.13 | 24 | 0 | 200 | 0 | 9.8 | 9.80
3 | false | 202 | 13-Dec-2024, 9:08:38 PM | 12 | Hot Pass | TT | 3.77 | 50.0 | 23.8 | 337.70 | 441 | 0.13 | 24 | 0 | 200 | 0 | 9.6 | 9.60
4 | false | 203 | 13-Dec-2024, 9:08:40 PM | 16 | Hot Pass | TT | 5.02 | 50.0 | 24.1 | 337.80 | 441 | 0.13 | 24 | 0 | 200 | 0 | 9.8 | 9.80
5 | false | 204 | 13-Dec-2024, 9:08:41 PM | 20 | Hot Pass | TT | 6.27 | 50.0 | 23.9 | 334.60 | 441 | 0.13 | 24 | 0 | 200 | 0 | 9.6 | 9.60
6 | false | 205 | 13-Dec-2024, 9:08:43 PM | 24 | Hot Pass | TT | 7.52 | 50.0 | 23.7 | 335.90 | 440 | 0.13 | 24 | 0 | 200 | 0 | 9.6 | 9.60
7 | false | 206 | 13-Dec-2024, 9:08:44 PM | 28 | Hot Pass | TT | 8.78 | 50.0 | 23.5 | 334.90 | 441 | 0.13 | 24 | 0 | 200 | 0 | 9.5 | 9.50
8 | false | 207 | 13-Dec-2024, 9:08:46 PM | 32 | Hot Pass | TT | 10.03 | 50.0 | 23.7 | 333.60 | 440 | 0.11 | 23 | 0 | 200 | 0 | 9.5 | 9.50
9 | false | 208 | 13-Dec-2024, 9:08:47 PM | 36 | Hot Pass | TT | 11.29 | 50.0 | 23.7 | 335.70 | 441 | 0.11 | 23 | 0 | 200 | 0 | 9.5 | 9.50
10 | false | 209 | 13-Dec-2024, 9:08:49 PM | 40 | Hot Pass | TT | 12.55 | 50.0 | 23.3 | 335.20 | 440 | 0.11 | 23 | 0 | 200 | 0 | 9.4 | 9.40
11 | false | 210 | 13-Dec-2024, 9:08:50 PM | 44 | Hot Pass | TM | 13.81 | 50.0 | 23.9 | 336.30 | 441 | 0.11 | 23 | 0 | 200 | 0 | 9.7 | 9.70
12 | false | 211 | 13-Dec-2024, 9:08:52 PM | 48 | Hot Pass | TM | 15.06 | 50.0 | 23.0 | 334.70 | 441 | 0.11 | 23 | 0 | 200 | 0 | 9.2 | 9.20
13 | false | 212 | 13-Dec-2024, 9:08:53 PM | 52 | Hot Pass | TM | 16.31 | 50.0 | 23.2 | 333.20 | 440 | 0.11 | 23 | 0 | 200 | 0 | 9.3 | 9.30
14 | false | 213 | 13-Dec-2024, 9:08:55 PM | 56 | Hot Pass | TM | 17.57 | 50.0 | 23.4 | 334.90 | 440 | 0.11 | 23 | 0 | 200 | 0 | 9.4 | 9.40
15 | false | 214 | 13-Dec-2024, 9:08:56 PM | 60 | Hot Pass | TM | 18.82 | 50.0 | 23.1 | 336.10 | 440 | 0.11 | 23 | 0 | 200 | 0 | 9.3 | 9.30
16 | false | 215 | 13-Dec-2024, 9:08:58 PM | 64 | Hot Pass | TM | 20.08 | 50.0 | 23.7 | 335.30 | 440 | 0.11 | 23 | 0 | 200 | 0 | 9.6 | 9.60
17 | false | 216 | 13-Dec-2024, 9:08:59 PM | 68 | Hot Pass | TM | 21.34 | 50.0 | 23.6 | 337.70 | 440 | 0.11 | 23 | 0 | 200 | 0 | 9.6 | 9.60
18 | false | 217 | 13-Dec-2024, 9:09:01 PM | 72 | Hot Pass | TM | 22.59 | 50.0 | 23.8 | 336.10 | 440 | 0.11 | 23 | 0 | 200 | 0 | 9.6 | 9.60
19 | false | 218 | 13-Dec-2024, 9:09:02 PM | 76 | Hot Pass | TM | 23.84 | 50.0 | 23.4 | 333.30 | 440 | 0.11 | 23 | 0 | 200 | 0 | 9.4 | 9.40
20 | false | 219 | 13-Dec-2024, 9:09:04 PM | 80 | Hot Pass | TM | 25.09 | 50.0 | 23.8 | 338.00 | 441 | 0.11 | 23 | 0 | 200 | 0 | 9.7 | 9.70
21 | false | 220 | 13-Dec-2024, 9:09:05 PM | 84 | Hot Pass | TO | 26.35 | 50.0 | 23.2 | 335.80 | 441 | 0.11 | 23 | 0 | 200 | 0 | 9.4 | 9.40
22 | false | 221 | 13-Dec-2024, 9:09:07 PM | 88 | Hot Pass | TO | 27.60 | 50.0 | 23.2 | 337.60 | 440 | 0.11 | 23 | 0 | 200 | 0 | 9.4 | 9.40
23 | false | 222 | 13-Dec-2024, 9:09:08 PM | 92 | Hot Pass | TO | 28.86 | 50.0 | 23.2 | 333.70 | 440 | 0.11 | 23 | 0 | 200 | 0 | 9.3 | 9.30
24 | false | 223 | 13-Dec-2024, 9:09:10 PM | 96 | Hot Pass | TO | 30.12 | 50.0 | 23.6 | 336.50 | 440 | 0.11 | 23 | 0 | 200 | 0 | 9.5 | 9.50
25 | false | 224 | 13-Dec-2024, 9:09:11 PM | 100 | Hot Pass | TO | 31.37 | 50.0 | 23.4 | 337.70 | 441 | 0.11 | 23 | 0 | 200 | 0 | 9.5 | 9.50
26 | false | 225 | 13-Dec-2024, 9:09:13 PM | 104 | Hot Pass | TO | 32.62 | 50.0 | 23.7 | 333.30 | 440 | 0.11 | 23 | 0 | 200 | 0 | 9.5 | 9.50
27 | false | 226 | 13-Dec-2024, 9:09:14 PM | 108 | Hot Pass | TO | 33.88 | 50.0 | 23.1 | 334.30 | 441 | 0.11 | 23 | 0 | 200 | 0 | 9.3 | 9.30
28 | false | 227 | 13-Dec-2024, 9:09:16 PM | 112 | Hot Pass | TO | 35.14 | 50.0 | 23.6 | 336.70 | 440 | 0.11 | 23 | 0 | 200 | 0 | 9.5 | 9.50
29 | false | 228 | 13-Dec-2024, 9:09:17 PM | 116 | Hot Pass | TO | 36.39 | 50.0 | 23.0 | 334.30 | 441 | 0.11 | 23 | 0 | 200 | 0 | 9.2 | 9.20
30 | false | 229 | 13-Dec-2024, 9:09:19 PM | 120 | Hot Pass | TO | 37.64 | 50.0 | 23.1 | 336.70 | 441 | 0.11 | 23 | 0 | 200 | 0 | 9.3 | 9.30
31 | false | 230 | 13-Dec-2024, 9:09:20 PM | 124 | Hot Pass | TB | 38.89 | 50.0 | 24.0 | 333.80 | 441 | 0.11 | 23 | 0 | 200 | 0 | 9.6 | 9.60
32 | false | 231 | 13-Dec-2024, 9:09:22 PM | 128 | Hot Pass | TB | 40.14 | 50.0 | 22.6 | 337.80 | 440 | 0.11 | 23 | 0 | 200 | 0 | 9.2 | 9.10
33 | false | 232 | 13-Dec-2024, 9:09:23 PM | 132 | Hot Pass | TB | 41.40 | 50.0 | 22.9 | 337.90 | 441 | 0.11 | 23 | 0 | 200 | 0 | 9.3 | 9.30
34 | false | 233 | 13-Dec-2024, 9:09:25 PM | 136 | Hot Pass | TB | 42.66 | 50.0 | 23.1 | 334.00 | 440 | 0.11 | 23 | 0 | 200 | 0 | 9.3 | 9.30
35 | false | 234 | 13-Dec-2024, 9:09:26 PM | 140 | Hot Pass | TB | 43.91 | 50.0 | 22.9 | 337.10 | 441 | 0.11 | 23 | 0 | 200 | 0 | 9.2 | 9.20
36 | false | 235 | 13-Dec-2024, 9:09:28 PM | 144 | Hot Pass | TB | 45.16 | 50.0 | 23.4 | 335.80 | 440 | 0.11 | 23 | 0 | 200 | 0 | 9.4 | 9.40
37 | false | 236 | 13-Dec-2024, 9:09:29 PM | 148 | Hot Pass | TB | 46.41 | 50.0 | 22.7 | 336.00 | 440 | 0.11 | 23 | 0 | 200 | 0 | 9.1 | 9.10
38 | false | 237 | 13-Dec-2024, 9:09:31 PM | 152 | Hot Pass | TB | 47.67 | 50.0 | 23.4 | 335.00 | 440 | 0.11 | 23 | 0 | 200 | 0 | 9.4 | 9.40
39 | false | 238 | 13-Dec-2024, 9:09:32 PM | 156 | Hot Pass | TB | 48.93 | 50.0 | 23.2 | 337.00 | 441 | 0.12 | 23 | 0 | 190 | 0 | 9.4 | 9.40
40 | false | 239 | 13-Dec-2024, 9:09:34 PM | 160 | Hot Pass | TB | 50.18 | 50.0 | 23.5 | 334.40 | 441 | 0.12 | 23 | 0 | 190 | 0 | 9.4 | 9.40

## Zone_View
| Sl.no | Weld ID | Job Number | Status | Start Date | End Date | Weld Duration | Weld Data | Sl.no | Status | Station | Actions | Welder ID | Bug Type | Torch | Pass | Zone | Weld Start Time | Weld Time | Auto Increment | Current (A) Avg | Voltage (V) Avg | Travel Speed (in/min) Avg | Heat (kJ/in) Avg | Wire Speed (in/min) Avg
1 | true | Station 1 |  | CRC-Evans | CW | Lead | Root | HO | 13-Dec-2024, 9:08 PM | 0m 59s | No | 280 | 32.50 | 50.0 | 10.90 | 421
2 | false | Station 1 |  | CRC-Evans | CW | Trail | Hot Pass | TT | 13-Dec-2024, 9:08 PM | 0m 14s | No | 336 | 23.80 | 50.0 | 9.60 | 440
3 | false | Station 1 |  | CRC-Evans | CW | Trail | Hot Pass | TM | 13-Dec-2024, 9:08 PM | 0m 14s | No | 336 | 23.50 | 50.0 | 9.50 | 440
4 | false | Station 1 |  | CRC-Evans | CW | Trail | Hot Pass | TO | 13-Dec-2024, 9:08 PM | 0m 14s | No | 336 | 23.30 | 50.0 | 9.40 | 440
5 | false | Station 1 |  | CRC-Evans | CW | Trail | Hot Pass | TB | 13-Dec-2024, 9:08 PM | 0m 14s | No | 336 | 23.20 | 50.0 | 9.30 | 440

## Zone_DataAnalysis
Zone ANALYSIS - ROW 1
Production Headers: |  | Sl.no | Weld ID | Job Number | Status | Start Date | End Date | Weld Duration | Weld Data
Production Data: | Loading weld data...
Row Context: | 1 | true | Station 1 |  | CRC-Evans | CW | Lead | Root | HO | 13-Dec-2024, 9:08 PM | 0m 59s | No | 280 | 32.50 | 50.0 | 10.90 | 421
| Sl.no | Weld ID | Job Number | Status | Start Date | End Date | Weld Duration | Weld Data
1 | true | 200 | 13-Dec-2024, 9:08:35 PM | 4 | Root | HO | 1.26 | 50.0 | 32.8 | 279.90 | 421 | 0.05 | 275 | 0 | 200 | 0 | 11.0 | 11.00
2 | true | 201 | 13-Dec-2024, 9:08:37 PM | 8 | Root | HO | 2.52 | 50.0 | 32.0 | 275.10 | 421 | 0.05 | 275 | 0 | 200 | 0 | 10.6 | 10.60
3 | true | 202 | 13-Dec-2024, 9:08:38 PM | 12 | Root | HO | 3.77 | 50.0 | 32.2 | 279.00 | 421 | 0.05 | 275 | 0 | 200 | 0 | 10.8 | 10.80
4 | true | 203 | 13-Dec-2024, 9:08:40 PM | 16 | Root | HO | 5.02 | 50.0 | 32.6 | 277.80 | 421 | 0.05 | 275 | 0 | 200 | 0 | 10.9 | 10.90
5 | true | 204 | 13-Dec-2024, 9:08:41 PM | 20 | Root | HO | 6.27 | 50.0 | 32.5 | 279.60 | 420 | 0.05 | 275 | 0 | 200 | 0 | 10.9 | 10.90
6 | true | 205 | 13-Dec-2024, 9:08:43 PM | 24 | Root | HO | 7.52 | 50.0 | 32.6 | 277.30 | 421 | 0.05 | 275 | 0 | 200 | 0 | 10.8 | 10.80
7 | true | 206 | 13-Dec-2024, 9:08:44 PM | 28 | Root | HO | 8.78 | 50.0 | 32.1 | 279.60 | 420 | 0.05 | 275 | 0 | 200 | 0 | 10.8 | 10.80
8 | true | 207 | 13-Dec-2024, 9:08:46 PM | 32 | Root | HO | 10.03 | 50.0 | 32.2 | 280.30 | 421 | 0.05 | 280 | 0 | 200 | 0 | 10.8 | 10.80
9 | true | 208 | 13-Dec-2024, 9:08:47 PM | 36 | Root | HO | 11.29 | 50.0 | 33.0 | 280.30 | 420 | 0.05 | 280 | 0 | 200 | 0 | 11.1 | 11.10
10 | true | 209 | 13-Dec-2024, 9:08:49 PM | 40 | Root | HO | 12.55 | 50.0 | 32.4 | 282.20 | 421 | 0.05 | 280 | 0 | 200 | 0 | 11.0 | 11.00
11 | true | 210 | 13-Dec-2024, 9:08:50 PM | 44 | Root | HO | 13.81 | 50.0 | 32.2 | 281.20 | 421 | 0.05 | 280 | 0 | 200 | 0 | 10.9 | 10.90
12 | true | 211 | 13-Dec-2024, 9:08:52 PM | 48 | Root | HO | 15.06 | 50.0 | 32.2 | 280.90 | 421 | 0.05 | 280 | 0 | 200 | 0 | 10.8 | 10.80
13 | true | 212 | 13-Dec-2024, 9:08:53 PM | 52 | Root | HO | 16.31 | 50.0 | 33.0 | 282.00 | 421 | 0.05 | 280 | 0 | 200 | 0 | 11.2 | 11.20
14 | true | 213 | 13-Dec-2024, 9:08:55 PM | 56 | Root | HO | 17.57 | 50.0 | 32.4 | 283.80 | 420 | 0.05 | 280 | 0 | 200 | 0 | 11.0 | 11.00
15 | true | 214 | 13-Dec-2024, 9:08:56 PM | 60 | Root | HO | 18.82 | 50.0 | 32.4 | 282.40 | 420 | 0.05 | 280 | 0 | 200 | 0 | 11.0 | 11.00
16 | true | 215 | 13-Dec-2024, 9:08:58 PM | 64 | Root | HO | 20.08 | 50.0 | 32.7 | 280.30 | 421 | 0.05 | 280 | 0 | 200 | 0 | 11.0 | 11.00
17 | true | 216 | 13-Dec-2024, 9:08:59 PM | 68 | Root | HO | 21.34 | 50.0 | 32.1 | 284.70 | 421 | 0.05 | 280 | 0 | 200 | 0 | 11.0 | 11.00
18 | true | 217 | 13-Dec-2024, 9:09:01 PM | 72 | Root | HO | 22.59 | 50.0 | 32.1 | 283.90 | 420 | 0.05 | 280 | 0 | 200 | 0 | 10.9 | 10.90
19 | true | 218 | 13-Dec-2024, 9:09:02 PM | 76 | Root | HO | 23.84 | 50.0 | 32.8 | 283.10 | 421 | 0.05 | 280 | 0 | 200 | 0 | 11.1 | 11.10
20 | true | 219 | 13-Dec-2024, 9:09:04 PM | 80 | Root | HO | 25.09 | 50.0 | 32.3 | 283.10 | 421 | 0.05 | 280 | 0 | 200 | 0 | 11.0 | 11.00
21 | true | 220 | 13-Dec-2024, 9:09:05 PM | 84 | Root | HO | 26.35 | 50.0 | 32.1 | 283.00 | 420 | 0.05 | 280 | 0 | 200 | 0 | 10.9 | 10.90
22 | true | 221 | 13-Dec-2024, 9:09:07 PM | 88 | Root | HO | 27.60 | 50.0 | 32.3 | 284.30 | 420 | 0.05 | 280 | 0 | 200 | 0 | 11.0 | 11.00
23 | true | 222 | 13-Dec-2024, 9:09:08 PM | 92 | Root | HO | 28.86 | 50.0 | 32.7 | 283.80 | 420 | 0.05 | 280 | 0 | 200 | 0 | 11.1 | 11.10
24 | true | 223 | 13-Dec-2024, 9:09:10 PM | 96 | Root | HO | 30.12 | 50.0 | 33.0 | 282.10 | 420 | 0.05 | 280 | 0 | 200 | 0 | 11.2 | 11.20
25 | true | 224 | 13-Dec-2024, 9:09:11 PM | 100 | Root | HO | 31.37 | 50.0 | 32.7 | 281.10 | 420 | 0.05 | 280 | 0 | 200 | 0 | 11.0 | 11.00
26 | true | 225 | 13-Dec-2024, 9:09:13 PM | 104 | Root | HO | 32.62 | 50.0 | 32.5 | 284.20 | 420 | 0.05 | 280 | 0 | 200 | 0 | 11.1 | 11.10
27 | true | 226 | 13-Dec-2024, 9:09:14 PM | 108 | Root | HO | 33.88 | 50.0 | 32.8 | 280.10 | 421 | 0.05 | 280 | 0 | 200 | 0 | 11.0 | 11.00
28 | true | 227 | 13-Dec-2024, 9:09:16 PM | 112 | Root | HO | 35.14 | 50.0 | 32.5 | 281.00 | 420 | 0.05 | 280 | 0 | 200 | 0 | 11.0 | 11.00
29 | true | 228 | 13-Dec-2024, 9:09:17 PM | 116 | Root | HO | 36.39 | 50.0 | 33.0 | 280.80 | 421 | 0.05 | 280 | 0 | 200 | 0 | 11.1 | 11.10
30 | true | 229 | 13-Dec-2024, 9:09:19 PM | 120 | Root | HO | 37.64 | 50.0 | 32.3 | 280.80 | 420 | 0.05 | 280 | 0 | 200 | 0 | 10.9 | 10.90
31 | true | 230 | 13-Dec-2024, 9:09:20 PM | 124 | Root | HO | 38.89 | 50.0 | 32.7 | 280.10 | 420 | 0.05 | 280 | 0 | 200 | 0 | 11.0 | 11.00
32 | true | 231 | 13-Dec-2024, 9:09:22 PM | 128 | Root | HO | 40.14 | 50.0 | 32.5 | 276.40 | 420 | 0.05 | 275 | 0 | 200 | 0 | 10.8 | 10.80
33 | true | 232 | 13-Dec-2024, 9:09:23 PM | 132 | Root | HO | 41.40 | 50.0 | 32.3 | 278.00 | 421 | 0.05 | 275 | 0 | 200 | 0 | 10.8 | 10.80
34 | true | 233 | 13-Dec-2024, 9:09:25 PM | 136 | Root | HO | 42.66 | 50.0 | 32.2 | 279.40 | 421 | 0.05 | 275 | 0 | 200 | 0 | 10.8 | 10.80
35 | true | 234 | 13-Dec-2024, 9:09:26 PM | 140 | Root | HO | 43.91 | 50.0 | 32.5 | 277.60 | 420 | 0.05 | 275 | 0 | 200 | 0 | 10.8 | 10.80
36 | true | 235 | 13-Dec-2024, 9:09:28 PM | 144 | Root | HO | 45.16 | 50.0 | 32.2 | 277.20 | 421 | 0.05 | 275 | 0 | 200 | 0 | 10.7 | 10.70
37 | true | 236 | 13-Dec-2024, 9:09:29 PM | 148 | Root | HO | 46.41 | 50.0 | 32.1 | 276.70 | 421 | 0.05 | 275 | 0 | 200 | 0 | 10.7 | 10.70
38 | true | 237 | 13-Dec-2024, 9:09:31 PM | 152 | Root | HO | 47.67 | 50.0 | 32.7 | 275.90 | 420 | 0.05 | 275 | 0 | 200 | 0 | 10.8 | 10.80
39 | true | 238 | 13-Dec-2024, 9:09:32 PM | 156 | Root | HO | 48.93 | 50.0 | 32.9 | 270.40 | 421 | 0.05 | 270 | 0 | 200 | 0 | 10.7 | 10.70
40 | true | 239 | 13-Dec-2024, 9:09:34 PM | 160 | Root | HO | 50.18 | 50.0 | 32.8 | 275.00 | 421 | 0.05 | 270 | 0 | 200 | 0 | 10.8 | 10.80
Zone ANALYSIS - ROW 2
Production Headers: |  | Sl.no | Weld ID | Job Number | Status | Start Date | End Date | Weld Duration | Weld Data
Production Data: | Loading weld data...
Row Context: | 2 | false | Station 1 |  | CRC-Evans | CW | Trail | Hot Pass | TT | 13-Dec-2024, 9:08 PM | 0m 14s | No | 336 | 23.80 | 50.0 | 9.60 | 440
| Sl.no | Weld ID | Job Number | Status | Start Date | End Date | Weld Duration | Weld Data
1 | false | 200 | 13-Dec-2024, 9:08:35 PM | 4 | Hot Pass | TT | 1.26 | 50.0 | 24.0 | 336.90 | 441 | 0.13 | 24 | 0 | 200 | 0 | 9.7 | 9.70
2 | false | 201 | 13-Dec-2024, 9:08:37 PM | 8 | Hot Pass | TT | 2.52 | 50.0 | 24.3 | 335.00 | 441 | 0.13 | 24 | 0 | 200 | 0 | 9.8 | 9.80
3 | false | 202 | 13-Dec-2024, 9:08:38 PM | 12 | Hot Pass | TT | 3.77 | 50.0 | 23.8 | 337.70 | 441 | 0.13 | 24 | 0 | 200 | 0 | 9.6 | 9.60
4 | false | 203 | 13-Dec-2024, 9:08:40 PM | 16 | Hot Pass | TT | 5.02 | 50.0 | 24.1 | 337.80 | 441 | 0.13 | 24 | 0 | 200 | 0 | 9.8 | 9.80
5 | false | 204 | 13-Dec-2024, 9:08:41 PM | 20 | Hot Pass | TT | 6.27 | 50.0 | 23.9 | 334.60 | 441 | 0.13 | 24 | 0 | 200 | 0 | 9.6 | 9.60
6 | false | 205 | 13-Dec-2024, 9:08:43 PM | 24 | Hot Pass | TT | 7.52 | 50.0 | 23.7 | 335.90 | 440 | 0.13 | 24 | 0 | 200 | 0 | 9.6 | 9.60
7 | false | 206 | 13-Dec-2024, 9:08:44 PM | 28 | Hot Pass | TT | 8.78 | 50.0 | 23.5 | 334.90 | 441 | 0.13 | 24 | 0 | 200 | 0 | 9.5 | 9.50
8 | false | 207 | 13-Dec-2024, 9:08:46 PM | 32 | Hot Pass | TT | 10.03 | 50.0 | 23.7 | 333.60 | 440 | 0.11 | 23 | 0 | 200 | 0 | 9.5 | 9.50
9 | false | 208 | 13-Dec-2024, 9:08:47 PM | 36 | Hot Pass | TT | 11.29 | 50.0 | 23.7 | 335.70 | 441 | 0.11 | 23 | 0 | 200 | 0 | 9.5 | 9.50
10 | false | 209 | 13-Dec-2024, 9:08:49 PM | 40 | Hot Pass | TT | 12.55 | 50.0 | 23.3 | 335.20 | 440 | 0.11 | 23 | 0 | 200 | 0 | 9.4 | 9.40
Zone ANALYSIS - ROW 3
Production Headers: |  | Sl.no | Weld ID | Job Number | Status | Start Date | End Date | Weld Duration | Weld Data
Production Data: | Loading weld data...
Row Context: | 3 | false | Station 1 |  | CRC-Evans | CW | Trail | Hot Pass | TM | 13-Dec-2024, 9:08 PM | 0m 14s | No | 336 | 23.50 | 50.0 | 9.50 | 440
| Sl.no | Weld ID | Job Number | Status | Start Date | End Date | Weld Duration | Weld Data
1 | false | 210 | 13-Dec-2024, 9:08:50 PM | 44 | Hot Pass | TM | 13.81 | 50.0 | 23.9 | 336.30 | 441 | 0.11 | 23 | 0 | 200 | 0 | 9.7 | 9.70
2 | false | 211 | 13-Dec-2024, 9:08:52 PM | 48 | Hot Pass | TM | 15.06 | 50.0 | 23.0 | 334.70 | 441 | 0.11 | 23 | 0 | 200 | 0 | 9.2 | 9.20
3 | false | 212 | 13-Dec-2024, 9:08:53 PM | 52 | Hot Pass | TM | 16.31 | 50.0 | 23.2 | 333.20 | 440 | 0.11 | 23 | 0 | 200 | 0 | 9.3 | 9.30
4 | false | 213 | 13-Dec-2024, 9:08:55 PM | 56 | Hot Pass | TM | 17.57 | 50.0 | 23.4 | 334.90 | 440 | 0.11 | 23 | 0 | 200 | 0 | 9.4 | 9.40
5 | false | 214 | 13-Dec-2024, 9:08:56 PM | 60 | Hot Pass | TM | 18.82 | 50.0 | 23.1 | 336.10 | 440 | 0.11 | 23 | 0 | 200 | 0 | 9.3 | 9.30
6 | false | 215 | 13-Dec-2024, 9:08:58 PM | 64 | Hot Pass | TM | 20.08 | 50.0 | 23.7 | 335.30 | 440 | 0.11 | 23 | 0 | 200 | 0 | 9.6 | 9.60
7 | false | 216 | 13-Dec-2024, 9:08:59 PM | 68 | Hot Pass | TM | 21.34 | 50.0 | 23.6 | 337.70 | 440 | 0.11 | 23 | 0 | 200 | 0 | 9.6 | 9.60
8 | false | 217 | 13-Dec-2024, 9:09:01 PM | 72 | Hot Pass | TM | 22.59 | 50.0 | 23.8 | 336.10 | 440 | 0.11 | 23 | 0 | 200 | 0 | 9.6 | 9.60
9 | false | 218 | 13-Dec-2024, 9:09:02 PM | 76 | Hot Pass | TM | 23.84 | 50.0 | 23.4 | 333.30 | 440 | 0.11 | 23 | 0 | 200 | 0 | 9.4 | 9.40
10 | false | 219 | 13-Dec-2024, 9:09:04 PM | 80 | Hot Pass | TM | 25.09 | 50.0 | 23.8 | 338.00 | 441 | 0.11 | 23 | 0 | 200 | 0 | 9.7 | 9.70
Zone ANALYSIS - ROW 4
Production Headers: |  | Sl.no | Weld ID | Job Number | Status | Start Date | End Date | Weld Duration | Weld Data
Production Data: | Loading weld data...
Row Context: | 4 | false | Station 1 |  | CRC-Evans | CW | Trail | Hot Pass | TO | 13-Dec-2024, 9:08 PM | 0m 14s | No | 336 | 23.30 | 50.0 | 9.40 | 440
| Sl.no | Weld ID | Job Number | Status | Start Date | End Date | Weld Duration | Weld Data
1 | false | 220 | 13-Dec-2024, 9:09:05 PM | 84 | Hot Pass | TO | 26.35 | 50.0 | 23.2 | 335.80 | 441 | 0.11 | 23 | 0 | 200 | 0 | 9.4 | 9.40
2 | false | 221 | 13-Dec-2024, 9:09:07 PM | 88 | Hot Pass | TO | 27.60 | 50.0 | 23.2 | 337.60 | 440 | 0.11 | 23 | 0 | 200 | 0 | 9.4 | 9.40
3 | false | 222 | 13-Dec-2024, 9:09:08 PM | 92 | Hot Pass | TO | 28.86 | 50.0 | 23.2 | 333.70 | 440 | 0.11 | 23 | 0 | 200 | 0 | 9.3 | 9.30
4 | false | 223 | 13-Dec-2024, 9:09:10 PM | 96 | Hot Pass | TO | 30.12 | 50.0 | 23.6 | 336.50 | 440 | 0.11 | 23 | 0 | 200 | 0 | 9.5 | 9.50
5 | false | 224 | 13-Dec-2024, 9:09:11 PM | 100 | Hot Pass | TO | 31.37 | 50.0 | 23.4 | 337.70 | 441 | 0.11 | 23 | 0 | 200 | 0 | 9.5 | 9.50
6 | false | 225 | 13-Dec-2024, 9:09:13 PM | 104 | Hot Pass | TO | 32.62 | 50.0 | 23.7 | 333.30 | 440 | 0.11 | 23 | 0 | 200 | 0 | 9.5 | 9.50
7 | false | 226 | 13-Dec-2024, 9:09:14 PM | 108 | Hot Pass | TO | 33.88 | 50.0 | 23.1 | 334.30 | 441 | 0.11 | 23 | 0 | 200 | 0 | 9.3 | 9.30
8 | false | 227 | 13-Dec-2024, 9:09:16 PM | 112 | Hot Pass | TO | 35.14 | 50.0 | 23.6 | 336.70 | 440 | 0.11 | 23 | 0 | 200 | 0 | 9.5 | 9.50
9 | false | 228 | 13-Dec-2024, 9:09:17 PM | 116 | Hot Pass | TO | 36.39 | 50.0 | 23.0 | 334.30 | 441 | 0.11 | 23 | 0 | 200 | 0 | 9.2 | 9.20
10 | false | 229 | 13-Dec-2024, 9:09:19 PM | 120 | Hot Pass | TO | 37.64 | 50.0 | 23.1 | 336.70 | 441 | 0.11 | 23 | 0 | 200 | 0 | 9.3 | 9.30
Zone ANALYSIS - ROW 5
Production Headers: |  | Sl.no | Weld ID | Job Number | Status | Start Date | End Date | Weld Duration | Weld Data
Production Data: | Loading weld data...
Row Context: | 5 | false | Station 1 |  | CRC-Evans | CW | Trail | Hot Pass | TB | 13-Dec-2024, 9:08 PM | 0m 14s | No | 336 | 23.20 | 50.0 | 9.30 | 440
| Sl.no | Weld ID | Job Number | Status | Start Date | End Date | Weld Duration | Weld Data
1 | false | 230 | 13-Dec-2024, 9:09:20 PM | 124 | Hot Pass | TB | 38.89 | 50.0 | 24.0 | 333.80 | 441 | 0.11 | 23 | 0 | 200 | 0 | 9.6 | 9.60
2 | false | 231 | 13-Dec-2024, 9:09:22 PM | 128 | Hot Pass | TB | 40.14 | 50.0 | 22.6 | 337.80 | 440 | 0.11 | 23 | 0 | 200 | 0 | 9.2 | 9.10
3 | false | 232 | 13-Dec-2024, 9:09:23 PM | 132 | Hot Pass | TB | 41.40 | 50.0 | 22.9 | 337.90 | 441 | 0.11 | 23 | 0 | 200 | 0 | 9.3 | 9.30
4 | false | 233 | 13-Dec-2024, 9:09:25 PM | 136 | Hot Pass | TB | 42.66 | 50.0 | 23.1 | 334.00 | 440 | 0.11 | 23 | 0 | 200 | 0 | 9.3 | 9.30
5 | false | 234 | 13-Dec-2024, 9:09:26 PM | 140 | Hot Pass | TB | 43.91 | 50.0 | 22.9 | 337.10 | 441 | 0.11 | 23 | 0 | 200 | 0 | 9.2 | 9.20
6 | false | 235 | 13-Dec-2024, 9:09:28 PM | 144 | Hot Pass | TB | 45.16 | 50.0 | 23.4 | 335.80 | 440 | 0.11 | 23 | 0 | 200 | 0 | 9.4 | 9.40
7 | false | 236 | 13-Dec-2024, 9:09:29 PM | 148 | Hot Pass | TB | 46.41 | 50.0 | 22.7 | 336.00 | 440 | 0.11 | 23 | 0 | 200 | 0 | 9.1 | 9.10
8 | false | 237 | 13-Dec-2024, 9:09:31 PM | 152 | Hot Pass | TB | 47.67 | 50.0 | 23.4 | 335.00 | 440 | 0.11 | 23 | 0 | 200 | 0 | 9.4 | 9.40
9 | false | 238 | 13-Dec-2024, 9:09:32 PM | 156 | Hot Pass | TB | 48.93 | 50.0 | 23.2 | 337.00 | 441 | 0.12 | 23 | 0 | 190 | 0 | 9.4 | 9.40
10 | false | 239 | 13-Dec-2024, 9:09:34 PM | 160 | Hot Pass | TB | 50.18 | 50.0 | 23.5 | 334.40 | 441 | 0.12 | 23 | 0 | 190 | 0 | 9.4 | 9.40

## Tilt_View
| Sl.no | Weld ID | Job Number | Status | Start Date | End Date | Weld Duration | Weld Data | Sl.no | Status | Station | Actions | Bug Type | Torch | Pass | Tilt Range | Weld Start Time | Weld Time | Auto Increment | Current (A) Avg | Voltage (V) Avg | Travel Speed (in/min) Avg | Heat (kJ/in) Avg | Wire Speed (in/min) Avg
1 | true | Station 1 |  | CW | Lead | Root | 0 - 90 | 13-Dec-2024, 9:08 PM | 0m 32s | No | 281 | 32.40 | 50.0 | 10.90 | 421
2 | true | Station 1 |  | CW | Lead | Root | 90 - 180 | 13-Dec-2024, 9:08 PM | 0m 26s | No | 279 | 32.60 | 50.0 | 10.90 | 421
3 | false | Station 1 |  | CW | Trail | Hot Pass | 0 - 90 | 13-Dec-2024, 9:08 PM | 0m 32s | No | 336 | 23.60 | 50.0 | 9.50 | 440
4 | false | Station 1 |  | CW | Trail | Hot Pass | 90 - 180 | 13-Dec-2024, 9:08 PM | 0m 26s | No | 336 | 23.20 | 50.0 | 9.30 | 440

## Tilt_DataAnalysis
Tilt ANALYSIS - ROW 1
Production Headers: |  | Sl.no | Weld ID | Job Number | Status | Start Date | End Date | Weld Duration | Weld Data
Production Data: | Loading weld data...
Row Context: | 1 | true | Station 1 |  | CW | Lead | Root | 0 - 90 | 13-Dec-2024, 9:08 PM | 0m 32s | No | 281 | 32.40 | 50.0 | 10.90 | 421
| Sl.no | Weld ID | Job Number | Status | Start Date | End Date | Weld Duration | Weld Data | Sl.no | Status | Event | Time | Tilt | Pass | Zone | Distance (in) | Travel Speed (in/min) Min: 50.0 Avg: 50.0 Max: 50.0 | Voltage (V) Min: 22.6 Avg: 23.4 Max: 24.3 | Current (A) Min: 333.20 Avg: 335.71 Max: 338.00 | Wire Speed (in/min) Min: 440 Avg: 440 Max: 441 | Oscillation Width (in) Min: 0.11 Avg: 0.11 Max: 0.13 | Target (A) Min: 23 Avg: 23 Max: 24 | Horizontal Bias (A) Min: 0.00 Avg: 0.00 Max: 0.00 | Frequency (cyc/min) Min: 190 Avg: 200 Max: 200 | Total Wire Consumed (in) Min: 0.00 Avg: 0.00 Max: 0.00 | True Energy (kJ/in) Min: 9.1 Avg: 9.4 Max: 9.8 | Heat (kJ/in) Min: 9.10 Avg: 9.45 Max: 9.80
1 | true | 200 | 13-Dec-2024, 9:08:35 PM | 4 | Root | HO | 1.26 | 50.0 | 32.8 | 279.90 | 421 | 0.05 | 275 | 0 | 200 | 0 | 11.0 | 11.00
2 | true | 201 | 13-Dec-2024, 9:08:37 PM | 8 | Root | HO | 2.52 | 50.0 | 32.0 | 275.10 | 421 | 0.05 | 275 | 0 | 200 | 0 | 10.6 | 10.60
3 | true | 202 | 13-Dec-2024, 9:08:38 PM | 12 | Root | HO | 3.77 | 50.0 | 32.2 | 279.00 | 421 | 0.05 | 275 | 0 | 200 | 0 | 10.8 | 10.80
4 | true | 203 | 13-Dec-2024, 9:08:40 PM | 16 | Root | HO | 5.02 | 50.0 | 32.6 | 277.80 | 421 | 0.05 | 275 | 0 | 200 | 0 | 10.9 | 10.90
5 | true | 204 | 13-Dec-2024, 9:08:41 PM | 20 | Root | HO | 6.27 | 50.0 | 32.5 | 279.60 | 420 | 0.05 | 275 | 0 | 200 | 0 | 10.9 | 10.90
6 | true | 205 | 13-Dec-2024, 9:08:43 PM | 24 | Root | HO | 7.52 | 50.0 | 32.6 | 277.30 | 421 | 0.05 | 275 | 0 | 200 | 0 | 10.8 | 10.80
7 | true | 206 | 13-Dec-2024, 9:08:44 PM | 28 | Root | HO | 8.78 | 50.0 | 32.1 | 279.60 | 420 | 0.05 | 275 | 0 | 200 | 0 | 10.8 | 10.80
8 | true | 207 | 13-Dec-2024, 9:08:46 PM | 32 | Root | HO | 10.03 | 50.0 | 32.2 | 280.30 | 421 | 0.05 | 280 | 0 | 200 | 0 | 10.8 | 10.80
9 | true | 208 | 13-Dec-2024, 9:08:47 PM | 36 | Root | HO | 11.29 | 50.0 | 33.0 | 280.30 | 420 | 0.05 | 280 | 0 | 200 | 0 | 11.1 | 11.10
10 | true | 209 | 13-Dec-2024, 9:08:49 PM | 40 | Root | HO | 12.55 | 50.0 | 32.4 | 282.20 | 421 | 0.05 | 280 | 0 | 200 | 0 | 11.0 | 11.00
11 | true | 210 | 13-Dec-2024, 9:08:50 PM | 44 | Root | HO | 13.81 | 50.0 | 32.2 | 281.20 | 421 | 0.05 | 280 | 0 | 200 | 0 | 10.9 | 10.90
12 | true | 211 | 13-Dec-2024, 9:08:52 PM | 48 | Root | HO | 15.06 | 50.0 | 32.2 | 280.90 | 421 | 0.05 | 280 | 0 | 200 | 0 | 10.8 | 10.80
13 | true | 212 | 13-Dec-2024, 9:08:53 PM | 52 | Root | HO | 16.31 | 50.0 | 33.0 | 282.00 | 421 | 0.05 | 280 | 0 | 200 | 0 | 11.2 | 11.20
14 | true | 213 | 13-Dec-2024, 9:08:55 PM | 56 | Root | HO | 17.57 | 50.0 | 32.4 | 283.80 | 420 | 0.05 | 280 | 0 | 200 | 0 | 11.0 | 11.00
15 | true | 214 | 13-Dec-2024, 9:08:56 PM | 60 | Root | HO | 18.82 | 50.0 | 32.4 | 282.40 | 420 | 0.05 | 280 | 0 | 200 | 0 | 11.0 | 11.00
16 | true | 215 | 13-Dec-2024, 9:08:58 PM | 64 | Root | HO | 20.08 | 50.0 | 32.7 | 280.30 | 421 | 0.05 | 280 | 0 | 200 | 0 | 11.0 | 11.00
17 | true | 216 | 13-Dec-2024, 9:08:59 PM | 68 | Root | HO | 21.34 | 50.0 | 32.1 | 284.70 | 421 | 0.05 | 280 | 0 | 200 | 0 | 11.0 | 11.00
18 | true | 217 | 13-Dec-2024, 9:09:01 PM | 72 | Root | HO | 22.59 | 50.0 | 32.1 | 283.90 | 420 | 0.05 | 280 | 0 | 200 | 0 | 10.9 | 10.90
19 | true | 218 | 13-Dec-2024, 9:09:02 PM | 76 | Root | HO | 23.84 | 50.0 | 32.8 | 283.10 | 421 | 0.05 | 280 | 0 | 200 | 0 | 11.1 | 11.10
20 | true | 219 | 13-Dec-2024, 9:09:04 PM | 80 | Root | HO | 25.09 | 50.0 | 32.3 | 283.10 | 421 | 0.05 | 280 | 0 | 200 | 0 | 11.0 | 11.00
21 | true | 220 | 13-Dec-2024, 9:09:05 PM | 84 | Root | HO | 26.35 | 50.0 | 32.1 | 283.00 | 420 | 0.05 | 280 | 0 | 200 | 0 | 10.9 | 10.90
22 | true | 221 | 13-Dec-2024, 9:09:07 PM | 88 | Root | HO | 27.60 | 50.0 | 32.3 | 284.30 | 420 | 0.05 | 280 | 0 | 200 | 0 | 11.0 | 11.00
Tilt ANALYSIS - ROW 2
Production Headers: |  | Sl.no | Weld ID | Job Number | Status | Start Date | End Date | Weld Duration | Weld Data
Production Data: | Loading weld data...
Row Context: | 2 | true | Station 1 |  | CW | Lead | Root | 90 - 180 | 13-Dec-2024, 9:08 PM | 0m 26s | No | 279 | 32.60 | 50.0 | 10.90 | 421
| Sl.no | Weld ID | Job Number | Status | Start Date | End Date | Weld Duration | Weld Data | Sl.no | Status | Event | Time | Tilt | Pass | Zone | Distance (in) | Travel Speed (in/min) Min: 50.0 Avg: 50.0 Max: 50.0 | Voltage (V) Min: 32.0 Avg: 32.4 Max: 33.0 | Current (A) Min: 275.10 Avg: 281.08 Max: 284.70 | Wire Speed (in/min) Min: 420 Avg: 421 Max: 421 | Oscillation Width (in) Min: 0.05 Avg: 0.05 Max: 0.05 | Target (A) Min: 275 Avg: 278 Max: 280 | Horizontal Bias (A) Min: 0.00 Avg: 0.00 Max: 0.00 | Frequency (cyc/min) Min: 200 Avg: 200 Max: 200 | Total Wire Consumed (in) Min: 0.00 Avg: 0.00 Max: 0.00 | True Energy (kJ/in) Min: 10.6 Avg: 10.9 Max: 11.2 | Heat (kJ/in) Min: 10.60 Avg: 10.93 Max: 11.20
1 | true | 222 | 13-Dec-2024, 9:09:08 PM | 92 | Root | HO | 28.86 | 50.0 | 32.7 | 283.80 | 420 | 0.05 | 280 | 0 | 200 | 0 | 11.1 | 11.10
2 | true | 223 | 13-Dec-2024, 9:09:10 PM | 96 | Root | HO | 30.12 | 50.0 | 33.0 | 282.10 | 420 | 0.05 | 280 | 0 | 200 | 0 | 11.2 | 11.20
3 | true | 224 | 13-Dec-2024, 9:09:11 PM | 100 | Root | HO | 31.37 | 50.0 | 32.7 | 281.10 | 420 | 0.05 | 280 | 0 | 200 | 0 | 11.0 | 11.00
4 | true | 225 | 13-Dec-2024, 9:09:13 PM | 104 | Root | HO | 32.62 | 50.0 | 32.5 | 284.20 | 420 | 0.05 | 280 | 0 | 200 | 0 | 11.1 | 11.10
5 | true | 226 | 13-Dec-2024, 9:09:14 PM | 108 | Root | HO | 33.88 | 50.0 | 32.8 | 280.10 | 421 | 0.05 | 280 | 0 | 200 | 0 | 11.0 | 11.00
6 | true | 227 | 13-Dec-2024, 9:09:16 PM | 112 | Root | HO | 35.14 | 50.0 | 32.5 | 281.00 | 420 | 0.05 | 280 | 0 | 200 | 0 | 11.0 | 11.00
7 | true | 228 | 13-Dec-2024, 9:09:17 PM | 116 | Root | HO | 36.39 | 50.0 | 33.0 | 280.80 | 421 | 0.05 | 280 | 0 | 200 | 0 | 11.1 | 11.10
8 | true | 229 | 13-Dec-2024, 9:09:19 PM | 120 | Root | HO | 37.64 | 50.0 | 32.3 | 280.80 | 420 | 0.05 | 280 | 0 | 200 | 0 | 10.9 | 10.90
9 | true | 230 | 13-Dec-2024, 9:09:20 PM | 124 | Root | HO | 38.89 | 50.0 | 32.7 | 280.10 | 420 | 0.05 | 280 | 0 | 200 | 0 | 11.0 | 11.00
10 | true | 231 | 13-Dec-2024, 9:09:22 PM | 128 | Root | HO | 40.14 | 50.0 | 32.5 | 276.40 | 420 | 0.05 | 275 | 0 | 200 | 0 | 10.8 | 10.80
11 | true | 232 | 13-Dec-2024, 9:09:23 PM | 132 | Root | HO | 41.40 | 50.0 | 32.3 | 278.00 | 421 | 0.05 | 275 | 0 | 200 | 0 | 10.8 | 10.80
12 | true | 233 | 13-Dec-2024, 9:09:25 PM | 136 | Root | HO | 42.66 | 50.0 | 32.2 | 279.40 | 421 | 0.05 | 275 | 0 | 200 | 0 | 10.8 | 10.80
13 | true | 234 | 13-Dec-2024, 9:09:26 PM | 140 | Root | HO | 43.91 | 50.0 | 32.5 | 277.60 | 420 | 0.05 | 275 | 0 | 200 | 0 | 10.8 | 10.80
14 | true | 235 | 13-Dec-2024, 9:09:28 PM | 144 | Root | HO | 45.16 | 50.0 | 32.2 | 277.20 | 421 | 0.05 | 275 | 0 | 200 | 0 | 10.7 | 10.70
15 | true | 236 | 13-Dec-2024, 9:09:29 PM | 148 | Root | HO | 46.41 | 50.0 | 32.1 | 276.70 | 421 | 0.05 | 275 | 0 | 200 | 0 | 10.7 | 10.70
16 | true | 237 | 13-Dec-2024, 9:09:31 PM | 152 | Root | HO | 47.67 | 50.0 | 32.7 | 275.90 | 420 | 0.05 | 275 | 0 | 200 | 0 | 10.8 | 10.80
17 | true | 238 | 13-Dec-2024, 9:09:32 PM | 156 | Root | HO | 48.93 | 50.0 | 32.9 | 270.40 | 421 | 0.05 | 270 | 0 | 200 | 0 | 10.7 | 10.70
18 | true | 239 | 13-Dec-2024, 9:09:34 PM | 160 | Root | HO | 50.18 | 50.0 | 32.8 | 275.00 | 421 | 0.05 | 270 | 0 | 200 | 0 | 10.8 | 10.80
Tilt ANALYSIS - ROW 3
Production Headers: |  | Sl.no | Weld ID | Job Number | Status | Start Date | End Date | Weld Duration | Weld Data
Production Data: | Loading weld data...
Row Context: | 3 | false | Station 1 |  | CW | Trail | Hot Pass | 0 - 90 | 13-Dec-2024, 9:08 PM | 0m 32s | No | 336 | 23.60 | 50.0 | 9.50 | 440
| Sl.no | Weld ID | Job Number | Status | Start Date | End Date | Weld Duration | Weld Data | Sl.no | Status | Event | Time | Tilt | Pass | Zone | Distance (in) | Travel Speed (in/min) Min: 50.0 Avg: 50.0 Max: 50.0 | Voltage (V) Min: 32.1 Avg: 32.6 Max: 33.0 | Current (A) Min: 270.40 Avg: 278.92 Max: 284.20 | Wire Speed (in/min) Min: 420 Avg: 421 Max: 421 | Oscillation Width (in) Min: 0.05 Avg: 0.05 Max: 0.05 | Target (A) Min: 270 Avg: 277 Max: 280 | Horizontal Bias (A) Min: 0.00 Avg: 0.00 Max: 0.00 | Frequency (cyc/min) Min: 200 Avg: 200 Max: 200 | Total Wire Consumed (in) Min: 0.00 Avg: 0.00 Max: 0.00 | True Energy (kJ/in) Min: 10.7 Avg: 10.9 Max: 11.2 | Heat (kJ/in) Min: 10.70 Avg: 10.91 Max: 11.20
1 | false | 200 | 13-Dec-2024, 9:08:35 PM | 4 | Hot Pass | TT | 1.26 | 50.0 | 24.0 | 336.90 | 441 | 0.13 | 24 | 0 | 200 | 0 | 9.7 | 9.70
2 | false | 201 | 13-Dec-2024, 9:08:37 PM | 8 | Hot Pass | TT | 2.52 | 50.0 | 24.3 | 335.00 | 441 | 0.13 | 24 | 0 | 200 | 0 | 9.8 | 9.80
3 | false | 202 | 13-Dec-2024, 9:08:38 PM | 12 | Hot Pass | TT | 3.77 | 50.0 | 23.8 | 337.70 | 441 | 0.13 | 24 | 0 | 200 | 0 | 9.6 | 9.60
4 | false | 203 | 13-Dec-2024, 9:08:40 PM | 16 | Hot Pass | TT | 5.02 | 50.0 | 24.1 | 337.80 | 441 | 0.13 | 24 | 0 | 200 | 0 | 9.8 | 9.80
5 | false | 204 | 13-Dec-2024, 9:08:41 PM | 20 | Hot Pass | TT | 6.27 | 50.0 | 23.9 | 334.60 | 441 | 0.13 | 24 | 0 | 200 | 0 | 9.6 | 9.60
6 | false | 205 | 13-Dec-2024, 9:08:43 PM | 24 | Hot Pass | TT | 7.52 | 50.0 | 23.7 | 335.90 | 440 | 0.13 | 24 | 0 | 200 | 0 | 9.6 | 9.60
7 | false | 206 | 13-Dec-2024, 9:08:44 PM | 28 | Hot Pass | TT | 8.78 | 50.0 | 23.5 | 334.90 | 441 | 0.13 | 24 | 0 | 200 | 0 | 9.5 | 9.50
8 | false | 207 | 13-Dec-2024, 9:08:46 PM | 32 | Hot Pass | TT | 10.03 | 50.0 | 23.7 | 333.60 | 440 | 0.11 | 23 | 0 | 200 | 0 | 9.5 | 9.50
9 | false | 208 | 13-Dec-2024, 9:08:47 PM | 36 | Hot Pass | TT | 11.29 | 50.0 | 23.7 | 335.70 | 441 | 0.11 | 23 | 0 | 200 | 0 | 9.5 | 9.50
10 | false | 209 | 13-Dec-2024, 9:08:49 PM | 40 | Hot Pass | TT | 12.55 | 50.0 | 23.3 | 335.20 | 440 | 0.11 | 23 | 0 | 200 | 0 | 9.4 | 9.40
11 | false | 210 | 13-Dec-2024, 9:08:50 PM | 44 | Hot Pass | TM | 13.81 | 50.0 | 23.9 | 336.30 | 441 | 0.11 | 23 | 0 | 200 | 0 | 9.7 | 9.70
12 | false | 211 | 13-Dec-2024, 9:08:52 PM | 48 | Hot Pass | TM | 15.06 | 50.0 | 23.0 | 334.70 | 441 | 0.11 | 23 | 0 | 200 | 0 | 9.2 | 9.20
13 | false | 212 | 13-Dec-2024, 9:08:53 PM | 52 | Hot Pass | TM | 16.31 | 50.0 | 23.2 | 333.20 | 440 | 0.11 | 23 | 0 | 200 | 0 | 9.3 | 9.30
14 | false | 213 | 13-Dec-2024, 9:08:55 PM | 56 | Hot Pass | TM | 17.57 | 50.0 | 23.4 | 334.90 | 440 | 0.11 | 23 | 0 | 200 | 0 | 9.4 | 9.40
15 | false | 214 | 13-Dec-2024, 9:08:56 PM | 60 | Hot Pass | TM | 18.82 | 50.0 | 23.1 | 336.10 | 440 | 0.11 | 23 | 0 | 200 | 0 | 9.3 | 9.30
16 | false | 215 | 13-Dec-2024, 9:08:58 PM | 64 | Hot Pass | TM | 20.08 | 50.0 | 23.7 | 335.30 | 440 | 0.11 | 23 | 0 | 200 | 0 | 9.6 | 9.60
17 | false | 216 | 13-Dec-2024, 9:08:59 PM | 68 | Hot Pass | TM | 21.34 | 50.0 | 23.6 | 337.70 | 440 | 0.11 | 23 | 0 | 200 | 0 | 9.6 | 9.60
18 | false | 217 | 13-Dec-2024, 9:09:01 PM | 72 | Hot Pass | TM | 22.59 | 50.0 | 23.8 | 336.10 | 440 | 0.11 | 23 | 0 | 200 | 0 | 9.6 | 9.60
19 | false | 218 | 13-Dec-2024, 9:09:02 PM | 76 | Hot Pass | TM | 23.84 | 50.0 | 23.4 | 333.30 | 440 | 0.11 | 23 | 0 | 200 | 0 | 9.4 | 9.40
20 | false | 219 | 13-Dec-2024, 9:09:04 PM | 80 | Hot Pass | TM | 25.09 | 50.0 | 23.8 | 338.00 | 441 | 0.11 | 23 | 0 | 200 | 0 | 9.7 | 9.70
21 | false | 220 | 13-Dec-2024, 9:09:05 PM | 84 | Hot Pass | TO | 26.35 | 50.0 | 23.2 | 335.80 | 441 | 0.11 | 23 | 0 | 200 | 0 | 9.4 | 9.40
22 | false | 221 | 13-Dec-2024, 9:09:07 PM | 88 | Hot Pass | TO | 27.60 | 50.0 | 23.2 | 337.60 | 440 | 0.11 | 23 | 0 | 200 | 0 | 9.4 | 9.40
Tilt ANALYSIS - ROW 4
Production Headers: |  | Sl.no | Weld ID | Job Number | Status | Start Date | End Date | Weld Duration | Weld Data
Production Data: | Loading weld data...
Row Context: | 4 | false | Station 1 |  | CW | Trail | Hot Pass | 90 - 180 | 13-Dec-2024, 9:08 PM | 0m 26s | No | 336 | 23.20 | 50.0 | 9.30 | 440
| Sl.no | Weld ID | Job Number | Status | Start Date | End Date | Weld Duration | Weld Data | Sl.no | Status | Event | Time | Tilt | Pass | Zone | Distance (in) | Travel Speed (in/min) Min: 50.0 Avg: 50.0 Max: 50.0 | Voltage (V) Min: 23.0 Avg: 23.6 Max: 24.3 | Current (A) Min: 333.20 Avg: 335.74 Max: 338.00 | Wire Speed (in/min) Min: 440 Avg: 440 Max: 441 | Oscillation Width (in) Min: 0.11 Avg: 0.12 Max: 0.13 | Target (A) Min: 23 Avg: 23 Max: 24 | Horizontal Bias (A) Min: 0.00 Avg: 0.00 Max: 0.00 | Frequency (cyc/min) Min: 200 Avg: 200 Max: 200 | Total Wire Consumed (in) Min: 0.00 Avg: 0.00 Max: 0.00 | True Energy (kJ/in) Min: 9.2 Avg: 9.5 Max: 9.8 | Heat (kJ/in) Min: 9.20 Avg: 9.53 Max: 9.80
1 | false | 222 | 13-Dec-2024, 9:09:08 PM | 92 | Hot Pass | TO | 28.86 | 50.0 | 23.2 | 333.70 | 440 | 0.11 | 23 | 0 | 200 | 0 | 9.3 | 9.30
2 | false | 223 | 13-Dec-2024, 9:09:10 PM | 96 | Hot Pass | TO | 30.12 | 50.0 | 23.6 | 336.50 | 440 | 0.11 | 23 | 0 | 200 | 0 | 9.5 | 9.50
3 | false | 224 | 13-Dec-2024, 9:09:11 PM | 100 | Hot Pass | TO | 31.37 | 50.0 | 23.4 | 337.70 | 441 | 0.11 | 23 | 0 | 200 | 0 | 9.5 | 9.50
4 | false | 225 | 13-Dec-2024, 9:09:13 PM | 104 | Hot Pass | TO | 32.62 | 50.0 | 23.7 | 333.30 | 440 | 0.11 | 23 | 0 | 200 | 0 | 9.5 | 9.50
5 | false | 226 | 13-Dec-2024, 9:09:14 PM | 108 | Hot Pass | TO | 33.88 | 50.0 | 23.1 | 334.30 | 441 | 0.11 | 23 | 0 | 200 | 0 | 9.3 | 9.30
6 | false | 227 | 13-Dec-2024, 9:09:16 PM | 112 | Hot Pass | TO | 35.14 | 50.0 | 23.6 | 336.70 | 440 | 0.11 | 23 | 0 | 200 | 0 | 9.5 | 9.50
7 | false | 228 | 13-Dec-2024, 9:09:17 PM | 116 | Hot Pass | TO | 36.39 | 50.0 | 23.0 | 334.30 | 441 | 0.11 | 23 | 0 | 200 | 0 | 9.2 | 9.20
8 | false | 229 | 13-Dec-2024, 9:09:19 PM | 120 | Hot Pass | TO | 37.64 | 50.0 | 23.1 | 336.70 | 441 | 0.11 | 23 | 0 | 200 | 0 | 9.3 | 9.30
9 | false | 230 | 13-Dec-2024, 9:09:20 PM | 124 | Hot Pass | TB | 38.89 | 50.0 | 24.0 | 333.80 | 441 | 0.11 | 23 | 0 | 200 | 0 | 9.6 | 9.60
10 | false | 231 | 13-Dec-2024, 9:09:22 PM | 128 | Hot Pass | TB | 40.14 | 50.0 | 22.6 | 337.80 | 440 | 0.11 | 23 | 0 | 200 | 0 | 9.2 | 9.10
11 | false | 232 | 13-Dec-2024, 9:09:23 PM | 132 | Hot Pass | TB | 41.40 | 50.0 | 22.9 | 337.90 | 441 | 0.11 | 23 | 0 | 200 | 0 | 9.3 | 9.30
12 | false | 233 | 13-Dec-2024, 9:09:25 PM | 136 | Hot Pass | TB | 42.66 | 50.0 | 23.1 | 334.00 | 440 | 0.11 | 23 | 0 | 200 | 0 | 9.3 | 9.30
13 | false | 234 | 13-Dec-2024, 9:09:26 PM | 140 | Hot Pass | TB | 43.91 | 50.0 | 22.9 | 337.10 | 441 | 0.11 | 23 | 0 | 200 | 0 | 9.2 | 9.20
14 | false | 235 | 13-Dec-2024, 9:09:28 PM | 144 | Hot Pass | TB | 45.16 | 50.0 | 23.4 | 335.80 | 440 | 0.11 | 23 | 0 | 200 | 0 | 9.4 | 9.40
15 | false | 236 | 13-Dec-2024, 9:09:29 PM | 148 | Hot Pass | TB | 46.41 | 50.0 | 22.7 | 336.00 | 440 | 0.11 | 23 | 0 | 200 | 0 | 9.1 | 9.10
16 | false | 237 | 13-Dec-2024, 9:09:31 PM | 152 | Hot Pass | TB | 47.67 | 50.0 | 23.4 | 335.00 | 440 | 0.11 | 23 | 0 | 200 | 0 | 9.4 | 9.40
17 | false | 238 | 13-Dec-2024, 9:09:32 PM | 156 | Hot Pass | TB | 48.93 | 50.0 | 23.2 | 337.00 | 441 | 0.12 | 23 | 0 | 190 | 0 | 9.4 | 9.40
18 | false | 239 | 13-Dec-2024, 9:09:34 PM | 160 | Hot Pass | TB | 50.18 | 50.0 | 23.5 | 334.40 | 441 | 0.12 | 23 | 0 | 190 | 0 | 9.4 | 9.40